## Sheet1
序号 | 催化剂引用的文献 | 催化剂种类 | 金属1 | 占比1 | 金属1电负性 | 金属2 | 占比2 | 金属2电负性 | 非金属1 | 占比3 | 负载1 | 占比4 | C2H6 | C3H8 | O2 | 保护气体 | 金属基 | 形态 | GHSV | 温度 | Con | Sel | 丙烯产率
1 | Chem. Eng. J. 2008, 140(1–3), 391–397. DOI: 10.1016/j.cej.2007.11.009 | Pt/BN | Pt | 1.1 | 2.28 |  |  |  | BN | 98.9 |  |  |  | 80 | 4.2 | 15.8 |  | 2 | 4760 | 600 | 17.4 | 33.1 | 0.057594
| Chem. Eng. J. 2008, 140(1–3), 391–397. DOI: 10.1016/j.cej.2007.11.009 | Pt/BN | Pt | 1.1 | 2.28 |  |  |  | BN | 98.9 |  |  |  | 80 | 4.2 | 15.8 |  | 2 | 4760 | 600 | 19 | 34 | 0.0646
| Chem. Eng. J. 2008, 140(1–3), 391–397. DOI: 10.1016/j.cej.2007.11.009 | Pt-Sn(0.25)/BN | Pt | 1.1 | 2.28 | Sn | 0.25 | 1.96 | BN | 98.65 |  |  |  | 80 | 4.2 | 15.8 |  | 2 | 4760 | 600 | 42.9 | 73.9 | 0.317031
| Chem. Eng. J. 2008, 140(1–3), 391–397. DOI: 10.1016/j.cej.2007.11.009 | Pt-Sn(0.25)/BN | Pt | 1.1 | 2.28 | Sn | 0.25 | 1.96 | BN | 98.65 |  |  |  | 80 | 4.2 | 15.8 |  | 2 | 4760 | 600 | 18 | 37.3 | 0.06714
| Chem. Eng. J. 2008, 140(1–3), 391–397. DOI: 10.1016/j.cej.2007.11.009 | Pt-Sn(0.50)/BN | Pt | 1.1 | 2.28 | Sn | 0.5 | 1.96 | BN | 98.4 |  |  |  | 80 | 4.2 | 15.8 |  | 2 | 4760 | 600 | 47.4 | 79.2 | 0.375408
| Chem. Eng. J. 2008, 140(1–3), 391–397. DOI: 10.1016/j.cej.2007.11.009 | Pt-Sn(0.50)/BN | Pt | 1.1 | 2.28 | Sn | 0.5 | 1.96 | BN | 98.4 |  |  |  | 80 | 4.2 | 15.8 |  | 2 | 4760 | 600 | 19.6 | 53 | 0.10388
| Chem. Eng. J. 2008, 140(1–3), 391–397. DOI: 10.1016/j.cej.2007.11.009 | Pt-Sn(0.75)/BN | Pt | 1.1 | 2.28 | Sn | 0.75 | 1.96 | BN | 98.15 |  |  |  | 80 | 4.2 | 15.8 |  | 2 | 4760 | 600 | 48.9 | 78.2 | 0.382398
| Chem. Eng. J. 2008, 140(1–3), 391–397. DOI: 10.1016/j.cej.2007.11.009 | Pt-Sn(0.75)/BN | Pt | 1.1 | 2.28 | Sn | 0.75 | 1.96 | BN | 98.15 |  |  |  | 80 | 4.2 | 15.8 |  | 2 | 4760 | 600 | 28.3 | 64.7 | 0.183101
| Chem. Eng. J. 2008, 140(1–3), 391–397. DOI: 10.1016/j.cej.2007.11.009 | Pt/Al2O3 | Pt | 1.1 | 2.28 | [5 empty] | Al2O3 | 98.9 |  | 80 | 4.2 | 15.8 |  | 2 | 4760 | 600 | 35 | 43.6 | 0.1526
| Chem. Eng. J. 2008, 140(1–3), 391–397. DOI: 10.1016/j.cej.2007.11.009 | Pt/Al2O3 | Pt | 1.1 | 2.28 | [5 empty] | Al2O3 | 98.9 |  | 80 | 4.2 | 15.8 |  | 2 | 4760 | 600 | 14.2 | 40 | 0.0568
| Chem. Eng. J. 2008, 140(1–3), 391–397. DOI: 10.1016/j.cej.2007.11.009 | Pt-Sn(0.25)/Al2O3 | Pt | 1.1 | 2.28 | Sn | 0.25 | 1.96 |  |  | Al2O3 | 98.65 |  | 80 | 4.2 | 15.8 |  | 2 | 4760 | 600 | 29.4 | 71.2 | 0.209328
| Chem. Eng. J. 2008, 140(1–3), 391–397. DOI: 10.1016/j.cej.2007.11.009 | Pt-Sn(0.25)/Al2O3 | Pt | 1.1 | 2.28 | Sn | 0.25 | 1.96 |  |  | Al2O3 | 98.65 |  | 80 | 4.2 | 15.8 |  | 2 | 4760 | 600 | 13.3 | 38.5 | 0.051205
| Chem. Eng. J. 2008, 140(1–3), 391–397. DOI: 10.1016/j.cej.2007.11.009 | Pt-Sn(0.50)/Al2O3 | Pt | 1.1 | 2.28 | Sn | 0.5 | 1.96 |  |  | Al2O3 | 98.4 |  | 80 | 4.2 | 15.8 |  | 2 | 4760 | 600 | 40.3 | 75.8 | 0.305474
| Chem. Eng. J. 2008, 140(1–3), 391–397. DOI: 10.1016/j.cej.2007.11.009 | Pt-Sn(0.50)/Al2O3 | Pt | 1.1 | 2.28 | Sn | 0.5 | 1.96 |  |  | Al2O3 | 98.4 |  | 80 | 4.2 | 15.8 |  | 2 | 4760 | 600 | 12.1 | 39.4 | 0.047674
| Chem. Eng. J. 2008, 140(1–3), 391–397. DOI: 10.1016/j.cej.2007.11.009 | Pt-Sn(0.75)/Al2O3 | Pt | 1.1 | 2.28 | Sn | 0.75 | 1.96 |  |  | Al2O3 | 98.15 |  | 80 | 4.2 | 15.8 |  | 2 | 4760 | 600 | 15.2 | 45.6 | 0.069312
| Chem. Eng. J. 2008, 140(1–3), 391–397. DOI: 10.1016/j.cej.2007.11.009 | Pt-Sn(0.75)/Al2O3 | Pt | 1.1 | 2.28 | Sn | 0.75 | 1.96 |  |  | Al2O3 | 98.15 |  | 80 | 4.2 | 15.8 |  | 2 | 4760 | 600 | 14.7 | 37.5 | 0.055125
3 | Science. 2016, 354(6319), 1570–1573. DOI: 10.1126/science.aaf7885 | h-BN(commerical,Sigma-Aldrich) | [6 empty] | BN | 100 |  |  |  | 30 | 15 | 55 |  | 1 | 8000 | 490 | 14 | 79 | 0.1106
4 | Science. 2016, 354(6319), 1570–1573. DOI: 10.1126/science.aaf7885 | BN(Commerical,Alfa-Aesar) | [6 empty] | BN | 100 |  |  |  | 30 | 15 | 55 |  | 1 | 8000 | 490 | 10 | 81 | 0.081
5 | Science. 2016, 354(6319), 1570–1573. DOI: 10.1126/science.aaf7885 | BNNT(boron nitride nanotube,BNNT,LLC) | [6 empty] | BN | 100 |  |  |  | 30 | 15 | 55 |  | 1 | 60000 | 490 | 16.5 | 72 | 0.1188
6 | J. Am. Chem. Soc. 2022, 144(13), 5930–5936. DOI: 10.1021/jacs.1c13563 | BONNTs | [6 empty] | BON | 100 |  |  |  | 40 | 20 | 40 |  | 1 | 12000 | 500 | 45 | 61 | 0.2745
7 | J. Am. Chem. Soc. 2022, 144(13), 5930–5936. DOI: 10.1021/jacs.1c13563 | BONNTs | [6 empty] | BON | 100 |  |  |  | 40 | 20 | 40 |  | 1 | 12000 | 525 | 64.4 | 40 | 0.2576
| J. Am. Chem. Soc. 2022, 144(13), 5930–5936. DOI: 10.1021/jacs.1c13563 | BONNTs | [6 empty] | BON | 100 |  |  |  | 40 | 20 | 40 |  | 1 | 12000 | 500 | 7 | 91 | 0.0637
| J. Am. Chem. Soc. 2022, 144(13), 5930–5936. DOI: 10.1021/jacs.1c13563 | BONNTs | [6 empty] | BON | 100 |  |  |  | 40 | 20 | 40 |  | 1 | 12000 | 500 | 14 | 90 | 0.126
| J. Am. Chem. Soc. 2022, 144(13), 5930–5936. DOI: 10.1021/jacs.1c13563 | BONNTs | [6 empty] | BON | 100 |  |  |  | 40 | 20 | 40 |  | 1 | 12000 | 500 | 21 | 83 | 0.1743
| J. Am. Chem. Soc. 2022, 144(13), 5930–5936. DOI: 10.1021/jacs.1c13563 | BONNTs | [6 empty] | BON | 100 |  |  |  | 40 | 20 | 40 |  | 1 | 12000 | 500 | 32 | 72 | 0.2304
| J. Am. Chem. Soc. 2022, 144(13), 5930–5936. DOI: 10.1021/jacs.1c13563 | BONNTs | [6 empty] | BON | 100 |  |  |  | 40 | 20 | 40 |  | 1 | 12000 | 500 | 64 | 36 | 0.2304
8 | J. Am. Chem. Soc. 2022, 144(13), 5930–5936. DOI: 10.1021/jacs.1c13563 | BNNT | [6 empty] | BN | 100 |  |  |  | 40 | 20 | 40 |  | 1 | 12000 | 500 | 16 | 88 | 0.1408
9 | J. Am. Chem. Soc. 2022, 144(13), 5930–5936. DOI: 10.1021/jacs.1c13563 | BNNT | [6 empty] | BN | 100 |  |  |  | 40 | 20 | 40 |  | 1 | 12000 | 525 | 23 | 85 | 0.1955
| J. Am. Chem. Soc. 2022, 144(13), 5930–5936. DOI: 10.1021/jacs.1c13563 | BNNT | [6 empty] | BN | 100 |  |  |  | 40 | 20 | 40 |  | 1 | 12000 | 500 | 2 | 93 | 0.0186
| J. Am. Chem. Soc. 2022, 144(13), 5930–5936. DOI: 10.1021/jacs.1c13563 | BNNT | [6 empty] | BN | 100 |  |  |  | 40 | 20 | 40 |  | 1 | 12000 | 500 | 4 | 93 | 0.0372
| J. Am. Chem. Soc. 2022, 144(13), 5930–5936. DOI: 10.1021/jacs.1c13563 | BNNT | [6 empty] | BN | 100 |  |  |  | 40 | 20 | 40 |  | 1 | 12000 | 500 | 7 | 92 | 0.0644
| J. Am. Chem. Soc. 2022, 144(13), 5930–5936. DOI: 10.1021/jacs.1c13563 | BNNT | [6 empty] | BN | 100 |  |  |  | 40 | 20 | 40 |  | 1 | 12000 | 500 | 12 | 91 | 0.1092
| J. Am. Chem. Soc. 2022, 144(13), 5930–5936. DOI: 10.1021/jacs.1c13563 | BNNT | [6 empty] | BN | 100 |  |  |  | 40 | 20 | 40 |  | 1 | 12000 | 500 | 23 | 84 | 0.1932
10 | ACS Omega. 2018, 3(1), 369–374. DOI: 10.1021/acsomega. 7b01489 | BN（boric acid as boron precursor） | [6 empty] | BN | 100 |  |  |  | 1 | 50 | 49 |  | 1 | 12000 | 525 | 52 | 53 | 0.2756
11 | ACS Omega. 2018, 3(1), 369–374. DOI: 10.1021/acsomega. 7b01489 | BN-u（urea as boron precursor） | [6 empty] | BN | 100 |  |  |  | 1 | 50 | 49 |  | 1 | 12000 | 525 | 80 | 15 | 0.12
12 | ACS Omega. 2018, 3(1), 369–374. DOI: 10.1021/acsomega. 7b01489 | BN-m（melamine as boron precursor） | [6 empty] | BN | 100 |  |  |  | 1 | 50 | 49 |  | 1 | 12000 | 525 | 70 | 28 | 0.196
| ChemCatChem. 2021, 13(14), 3312–3318. DOI: 10.1002/cctc.202100476 | h-BN/SiO2nf | [8 empty] | SiO2 | 100 |  | 16.7 | 25 | 58.3 |  | 2 | 48000 | 500 | 1.5 | 88 | 0.0132
| ChemCatChem. 2021, 13(14), 3312–3318. DOI: 10.1002/cctc.202100476 | h-BN/SiO2nf | [6 empty] | BN | 1 | SiO2 | 99 |  | 16.7 | 25 | 58.3 |  | 2 | 48000 | 500 | 4 | 90 | 0.036
| ChemCatChem. 2021, 13(14), 3312–3318. DOI: 10.1002/cctc.202100476 | h-BN/SiO2nf | [6 empty] | BN | 3 | SiO2 | 97 |  | 16.7 | 25 | 58.3 |  | 2 | 48000 | 500 | 6 | 91 | 0.0546
| ChemCatChem. 2021, 13(14), 3312–3318. DOI: 10.1002/cctc.202100476 | h-BN/SiO2nf | [6 empty] | BN | 5 | SiO2 | 95 |  | 16.7 | 25 | 58.3 |  | 2 | 48000 | 500 | 8 | 91 | 0.0728
| ChemCatChem. 2021, 13(14), 3312–3318. DOI: 10.1002/cctc.202100476 | h-BN/SiO2nf | [6 empty] | BN | 7 | SiO2 | 93 |  | 16.7 | 25 | 58.3 |  | 2 | 48000 | 500 | 12 | 85 | 0.102
14 | ChemCatChem. 2021, 13(14), 3312–3318. DOI: 10.1002/cctc.202100476 | h-BN/SiO2nf(initial activity) | [6 empty] | BN | 7 | SiO2 | 93 |  | 16.7 | 25 | 58.3 |  | 2 | 48000 | 500 | 13.9 | 85 | 0.11815
15 | ChemCatChem. 2021, 13(14), 3312–3318. DOI: 10.1002/cctc.202100476 | h-BN/SiO2nf(TOS=500min) | [6 empty] | BN | 7 | SiO2 | 93 |  | 16.7 | 25 | 58.3 |  | 2 | 48000 | 500 | 13 | 84 | 0.1092
| ChemCatChem. 2021, 13(16), 3611–3618. DOI: 10.1002/cctc.202100759 | B/OAC | [6 empty] | B | 28 | C | 72 |  | 30 | 15 | 55 |  | 2 | 12000 | 500 | 2.5 | 88 | 0.022
| ChemCatChem. 2021, 13(16), 3611–3618. DOI: 10.1002/cctc.202100759 | h-BN | [6 empty] | BN | 100 |  |  |  | 30 | 15 | 55 |  | 1 | 12000 | 500 | 2.5 | 88 | 0.022
| ChemCatChem. 2021, 13(16), 3611–3618. DOI: 10.1002/cctc.202100759 | B/SiO2 | [6 empty] | B | 0.5 | SiO2 | 99.5 |  | 30 | 15 | 55 |  | 2 | 12000 | 500 | 2.5 | 78 | 0.0195
16 | ChemCatChem. 2021, 13(16), 3611–3618. DOI: 10.1002/cctc.202100759 | B/OAC | [6 empty] | B | 28 | C | 72 |  | 30 | 15 | 55 |  | 2 | 12000 | 500 | 5 | 87 | 0.0435
17 | ChemCatChem. 2021, 13(16), 3611–3618. DOI: 10.1002/cctc.202100759 | h-BN | [6 empty] | BN | 100 |  |  |  | 30 | 15 | 55 |  | 1 | 12000 | 500 | 5 | 87.4 | 0.0437
18 | ChemCatChem. 2021, 13(16), 3611–3618. DOI: 10.1002/cctc.202100759 | B/SiO2 | [6 empty] | B | 0.5 | SiO2 | 99.5 |  | 30 | 15 | 55 |  | 2 | 12000 | 500 | 5 | 76.5 | 0.03825
19 | J. Catal. 2021, 393, 149–158. DOI: 10.1016/j.jcat.2020.11.029 | BN-950 | [6 empty] | BN | 100 |  |  |  | 23 | 15 | 62 |  | 1 | 3900 | 530 | 23 | 76 | 0.1748
20 | J. Catal. 2021, 393, 149–158. DOI: 10.1016/j.jcat.2020.11.029 | BN-1100 | [6 empty] | BN | 100 |  |  |  | 23 | 15 | 62 |  | 1 | 3900 | 530 | 26 | 72.5 | 0.1885
21 | J. Catal. 2021, 393, 149–158. DOI: 10.1016/j.jcat.2020.11.029 | BN-1300 | [6 empty] | BN | 100 |  |  |  | 23 | 15 | 62 |  | 1 | 3900 | 530 | 41 | 64.5 | 0.26445
22 | J. Catal. 2021, 393, 149–158. DOI: 10.1016/j.jcat.2020.11.029 | BN-1450 | [6 empty] | BN | 100 |  |  |  | 23 | 15 | 62 |  | 1 | 3900 | 530 | 42 | 64 | 0.2688
| Ind. Eng. Chem. Res. 2019, 58(6), 2170–2180. DOI: 10.1021/acs.iecr.8b04906 | MgO-BN | Mg | 9 | 1.31 |  |  |  | BN | 91 |  |  | 22.5 | 7.5 | 10 | 60 |  | 3 | 36000 | 650 | 49 | 18 | 0.0882
| Ind. Eng. Chem. Res. 2019, 58(6), 2170–2180. DOI: 10.1021/acs.iecr.8b04906 | MgO-BN | Mg | 9 | 1.31 |  |  |  | BN | 91 |  |  | 22.5 | 7.5 | 10 | 60 |  | 3 | 36000 | 625 | 20 | 28 | 0.056
| Ind. Eng. Chem. Res. 2019, 58(6), 2170–2180. DOI: 10.1021/acs.iecr.8b04906 | MgO-BN | Mg | 9 | 1.31 |  |  |  | BN | 91 |  |  | 22.5 | 7.5 | 10 | 60 |  | 3 | 24000 | 650 | 55 | 15 | 0.0825
23 | Ind. Eng. Chem. Res. 2019, 58(6), 2170–2180. DOI: 10.1021/acs.iecr.8b04906 | MgO-BN | Mg | 9 | 1.31 |  |  |  | BN | 91 |  |  | 22.5 | 7.5 | 10 | 60 |  | 3 | 24000 | 625 | 37 | 23 | 0.0851
| Ind. Eng. Chem. Res. 2019, 58(6), 2170–2180. DOI: 10.1021/acs.iecr.8b04906 | BN | [6 empty] | BN | 100 |  |  | 22.5 | 7.5 | 10 | 60 |  | 1 | 36000 | 650 | 7 | 31 | 0.0217
| Ind. Eng. Chem. Res. 2019, 58(6), 2170–2180. DOI: 10.1021/acs.iecr.8b04906 | BN | [6 empty] | BN | 100 |  |  | 22.5 | 7.5 | 10 | 60 |  | 1 | 36000 | 625 | 2 | 35 | 0.007
| Ind. Eng. Chem. Res. 2019, 58(6), 2170–2180. DOI: 10.1021/acs.iecr.8b04906 | BN | [6 empty] | BN | 100 |  |  | 22.5 | 7.5 | 10 | 60 |  | 1 | 24000 | 650 | 15 | 31 | 0.0465
24 | Ind. Eng. Chem. Res. 2019, 58(6), 2170–2180. DOI: 10.1021/acs.iecr.8b04906 | BN | [6 empty] | BN | 100 |  |  | 22.5 | 7.5 | 10 | 60 |  | 1 | 24000 | 625 | 4 | 35 | 0.014
25 | Ind. Eng. Chem. Res. 2019, 58(6), 2170–2180. DOI: 10.1021/acs.iecr.8b04906 | BN | [6 empty] | BN | 100 |  |  | 22.5 | 7.5 | 10 | 60 |  | 1 | 7000 | 500 | 21 | 60 | 0.126
26 | Ind. Eng. Chem. Res. 2019, 58(6), 2170–2180. DOI: 10.1021/acs.iecr.8b04906 | BN/SiO2 | [6 empty] | BN | 10 | SiO2 | 90 | 22.5 | 7.5 | 10 | 60 |  | 2 | 7000 | 500 | 41 | 39 | 0.1599
27 | Ind. Eng. Chem. Res. 2019, 58(6), 2170–2180. DOI: 10.1021/acs.iecr.8b04906 | BN/SBA-15 | [6 empty] | BN | 10 | SBA-15 | 90 | 22.5 | 7.5 | 10 | 60 |  | 2 | 7000 | 500 | 33 | 23 | 0.0759
28 | Appl. Surf. Sci. 2021, 537, 147927. DOI: 10.1016/j.apsusc.2020. 147927 | BN@BPO4@BN | [6 empty] | BN | 8.5 | BPO4 | 91.5 |  | 30 | 15 | 55 |  | 2 | 24000 | 550 | 13.6 | 75.2 | 0.102272
29 | Appl. Surf. Sci. 2021, 537, 147927. DOI: 10.1016/j.apsusc.2020. 147927 | Commerical BN(2.75mg) | [6 empty] | BN | 100 |  |  |  | 30 | 15 | 55 |  | 1 | 436364 | 550 | 9.3 | 75.3 | 0.070029
30 | Appl. Surf. Sci. 2021, 537, 147927. DOI: 10.1016/j.apsusc.2020. 147927 | Commerical BN(5mg) | [6 empty] | BN | 100 |  |  |  | 30 | 15 | 55 |  | 1 | 240000 | 550 | 13.9 | 73 | 0.10147
31 | Appl. Surf. Sci. 2021, 537, 147927. DOI: 10.1016/j.apsusc.2020. 147927 | BPO4 | [6 empty] | BPO4 | 100 |  |  |  | 30 | 15 | 55 |  | 1 | 24000 | 550 | 1.6 | 82.1 | 0.013136
| Angew. Chem. Int. Ed. 2020, 59(21), 8042–8046. DOI: 10.1002/anie.202002440 | h-BN | [6 empty] | BN | 100 |  |  |  | 2.44 | 2.44 | 95.12 |  | 1 | 18000 | 500 | 0.1 | 93 | 0.00093
| Angew. Chem. Int. Ed. 2020, 59(21), 8042–8046. DOI: 10.1002/anie.202002440 | h-BN | [6 empty] | BN | 100 |  |  |  | 2.44 | 2.44 | 95.12 |  | 1 | 18000 | 520 | 1 | 73 | 0.0073
| Angew. Chem. Int. Ed. 2020, 59(21), 8042–8046. DOI: 10.1002/anie.202002440 | h-BN | [6 empty] | BN | 100 |  |  |  | 2.44 | 2.44 | 95.12 |  | 1 | 18000 | 540 | 3 | 68 | 0.0204
| Angew. Chem. Int. Ed. 2020, 59(21), 8042–8046. DOI: 10.1002/anie.202002440 | h-BN | [6 empty] | BN | 100 |  |  |  | 2.44 | 2.44 | 95.12 |  | 1 | 18000 | 560 | 8 | 60 | 0.048
| Angew. Chem. Int. Ed. 2020, 59(21), 8042–8046. DOI: 10.1002/anie.202002440 | h-BN | [6 empty] | BN | 100 |  |  |  | 2.44 | 2.44 | 95.12 |  | 1 | 18000 | 580 | 12 | 47 | 0.0564
| Angew. Chem. Int. Ed. 2020, 59(21), 8042–8046. DOI: 10.1002/anie.202002440 | h-BN | [6 empty] | BN | 100 |  |  |  | 2.44 | 2.44 | 95.12 |  | 1 | 18000 | 600 | 34 | 30 | 0.102
32 | Angew. Chem. Int. Ed. 2020, 59(21), 8042–8046. DOI: 10.1002/anie.202002440 | h-BN(high surface area with fast quenching and liquid exfoliation strategy) | [6 empty] | BN | 100 |  |  |  | 2.44 | 2.44 | 95.12 |  | 1 | 18000 | 500 | 0.3 | 93 | 0.00279
33 | Angew. Chem. Int. Ed. 2020, 59(21), 8042–8046. DOI: 10.1002/anie.202002440 | h-BN(high surface area with fast quenching and liquid exfoliation strategy) | [6 empty] | BN | 100 |  |  |  | 2.44 | 2.44 | 95.12 |  | 1 | 18000 | 600 | 38.2 | 38 | 0.14516
34 | Angew. Chem. Int. Ed. 2020, 59(21), 8042–8046. DOI: 10.1002/anie.202002440 | h-BN(commercial,Johnson Mtthey stregy) | [6 empty] | BN | 100 |  |  |  | 2.44 | 2.44 | 95.12 |  | 1 | 18000 | 600 | 10 | 60 | 0.06
35 | Angew. Chem. Int. Ed. 2020, 59(21), 8042–8046. DOI: 10.1002/anie.202002440 | Box/SiO2 | [6 empty] | B | 5 | SiO2 | 95 |  | 2.44 | 2.44 | 95.12 |  | 2 | 18000 | 500 | 3 | 68 | 0.0204
36 | Angew. Chem. Int. Ed. 2020, 59(21), 8042–8046. DOI: 10.1002/anie.202002440 | Box/SiO2 | [6 empty] | B | 5 | SiO2 | 95 |  | 2.44 | 2.44 | 95.12 |  | 2 | 18000 | 600 | 18 | 40 | 0.072
| Sci. Adv. 2019, 5(3), eaav8063. DOI: 10.1126/ sciadv.aav8063 | h-BN(commercial,Qinghuang dao Eno High-Tech Material Develop Co.Ltd) | [6 empty] | BN | 100 |  |  |  | 9.1 | 9.1 | 81.8 |  | 1 | 39600 | 520 | 2.9 | 83.5 | 0.024215
| Sci. Adv. 2019, 5(3), eaav8063. DOI: 10.1126/ sciadv.aav8063 | h-BN(commercial,Qinghuang dao Eno High-Tech Material Develop Co.Ltd) | [6 empty] | BN | 100 |  |  |  | 9.1 | 9.1 | 81.8 |  | 1 | 39600 | 540 | 5.9 | 78.5 | 0.046315
38 | Sci. Adv. 2019, 5(3), eaav8063. DOI: 10.1126/ sciadv.aav8063 | h-BN(commercial,Qinghuang dao Eno High-Tech Material Develop Co.Ltd) | [6 empty] | BN | 100 |  |  |  | 9.1 | 9.1 | 81.8 |  | 1 | 39600 | 560 | 11.3 | 71.8 | 0.081134
39 | ChemCatChem. 2017, 9 (10), 1788–1793. DOI: 10.1002/cctc.201700004 | BNOH | [6 empty] | BN | 100 |  |  |  | 16.7 | 25.1 | 58.2 |  | 1 | 115200 | 510 | 6.5 | 97.4 | 0.06331
| ChemCatChem. 2017, 9 (10), 1788–1793. DOI: 10.1002/cctc.201700004 | BNOH | [6 empty] | BN | 100 |  |  |  | 16.7 | 25.1 | 58.2 |  | 1 | 115200 | 520 | 11.8 | 89.3 | 0.105374
40 | ChemCatChem. 2017, 9 (10), 1788–1793. DOI: 10.1002/cctc.201700004 | BNOH | [6 empty] | BN | 100 |  |  |  | 16.7 | 25.1 | 58.2 |  | 1 | 115200 | 530 | 20.6 | 80.2 | 0.165212
41 | ChemCatChem. 2017, 9 (10), 1788–1793. DOI: 10.1002/cctc.201700004 | BNOH | [6 empty] | BN | 100 |  |  |  | 16.7 | 25.1 | 58.2 |  | 1 | 115200 | 540 | 38.2 | 59.8 | 0.228436
42 | ChemCatChem. 2017, 9(19), 3623–3626. DOI: 10.1002/ cctc.201701140 | B | [6 empty] | B | 100 |  |  |  | 30 | 15 | 55 |  | 1 | 152727 | 500 | 16.4 | 77.9 | 0.127756
| ChemCatChem. 2017, 9(19), 3623–3626. DOI: 10.1002/ cctc.201701140 | B | [6 empty] | B | 100 |  |  |  | 30 | 15 | 55 |  | 1 | 113677 | 500 | 12.5 | 80.6 | 0.10075
| ChemCatChem. 2017, 9(19), 3623–3626. DOI: 10.1002/ cctc.201701140 | B | [6 empty] | B | 100 |  |  |  | 30 | 15 | 55 |  | 1 | 90248 | 500 | 9.8 | 83 | 0.08134
| ChemCatChem. 2017, 9(19), 3623–3626. DOI: 10.1002/ cctc.201701140 | B | [6 empty] | B | 100 |  |  |  | 30 | 15 | 55 |  | 1 | 74628 | 500 | 6.7 | 85.4 | 0.057218
| ChemCatChem. 2017, 9(19), 3623–3626. DOI: 10.1002/ cctc.201701140 | B | [6 empty] | B | 100 |  |  |  | 30 | 15 | 55 |  | 1 | 63347 | 500 | 5.6 | 86.2 | 0.048272
| ChemCatChem. 2017, 9(19), 3623–3626. DOI: 10.1002/ cctc.201701140 | B | [6 empty] | B | 100 |  |  |  | 30 | 15 | 55 |  | 1 | 54669 | 500 | 4.2 | 86.6 | 0.036372
43 | ChemCatChem. 2017, 9(19), 3623–3626. DOI: 10.1002/ cctc.201701140 | B4C | [6 empty] | CB | 100 |  |  |  | 30 | 15 | 55 |  | 1 | 18286 | 500 | 7 | 84.2 | 0.05894
| ChemCatChem. 2017, 9(19), 3623–3626. DOI: 10.1002/ cctc.201701140 | B4C | [6 empty] | CB | 100 |  |  |  | 30 | 15 | 55 |  | 1 | 15176 | 500 | 5.5 | 84.8 | 0.04664
| ChemCatChem. 2017, 9(19), 3623–3626. DOI: 10.1002/ cctc.201701140 | B4C | [6 empty] | CB | 100 |  |  |  | 30 | 15 | 55 |  | 1 | 13061 | 500 | 5.1 | 86 | 0.04386
| ChemCatChem. 2017, 9(19), 3623–3626. DOI: 10.1002/ cctc.201701140 | B4C | [6 empty] | CB | 100 |  |  |  | 30 | 15 | 55 |  | 1 | 11780 | 500 | 4.4 | 86 | 0.03784
| ChemCatChem. 2017, 9(19), 3623–3626. DOI: 10.1002/ cctc.201701140 | B4C | [6 empty] | CB | 100 |  |  |  | 30 | 15 | 55 |  | 1 | 10500 | 500 | 4 | 86.4 | 0.03456
| ChemCatChem. 2017, 9(19), 3623–3626. DOI: 10.1002/ cctc.201701140 | Ti2B | Ti | 89.9 | 1.54 |  |  |  | B | 10.1 |  |  |  | 30 | 15 | 55 |  | 1 | 14933 | 500 | 5.2 | 85.3 | 0.044356
| ChemCatChem. 2017, 9(19), 3623–3626. DOI: 10.1002/ cctc.201701140 | Ti2B | Ti | 89.9 | 1.54 |  |  |  | B | 10.1 |  |  |  | 30 | 15 | 55 |  | 1 | 12783 | 500 | 4.4 | 86.2 | 0.037928
| ChemCatChem. 2017, 9(19), 3623–3626. DOI: 10.1002/ cctc.201701140 | Ti2B | Ti | 89.9 | 1.54 |  |  |  | B | 10.1 |  |  |  | 30 | 15 | 55 |  | 1 | 11229 | 500 | 4 | 86.2 | 0.03448
| ChemCatChem. 2017, 9(19), 3623–3626. DOI: 10.1002/ cctc.201701140 | Ti2B | Ti | 89.9 | 1.54 |  |  |  | B | 10.1 |  |  |  | 30 | 15 | 55 |  | 1 | 10035 | 500 | 3.7 | 86.2 | 0.031894
44 | ChemCatChem. 2017, 9(19), 3623–3626. DOI: 10.1002/ cctc.201701140 | Ti2B | Ti | 89.9 | 1.54 |  |  |  | B | 10.1 |  |  |  | 30 | 15 | 55 |  | 1 | 17920 | 500 | 5.8 | 85.4 | 0.049532
45 | ChemCatChem. 2017, 9(19), 3623–3626. DOI: 10.1002/ cctc.201701140 | NiB | Ni | 84.4 | 1.91 |  |  |  | B | 15.6 |  |  |  | 30 | 15 | 55 |  | 1 | 13645 | 500 | 6.1 | 85.4 | 0.052094
| ChemCatChem. 2017, 9(19), 3623–3626. DOI: 10.1002/ cctc.201701140 | NiB | Ni | 84.4 | 1.91 |  |  |  | B | 15.6 |  |  |  | 30 | 15 | 55 |  | 1 | 9766 | 500 | 4.8 | 86.1 | 0.041328
| ChemCatChem. 2017, 9(19), 3623–3626. DOI: 10.1002/ cctc.201701140 | NiB | Ni | 84.4 | 1.91 |  |  |  | B | 15.6 |  |  |  | 30 | 15 | 55 |  | 1 | 8519 | 500 | 4.4 | 86.4 | 0.038016
| ChemCatChem. 2017, 9(19), 3623–3626. DOI: 10.1002/ cctc.201701140 | NiB | Ni | 84.4 | 1.91 |  |  |  | B | 15.6 |  |  |  | 30 | 15 | 55 |  | 1 | 7549 | 500 | 4 | 86.4 | 0.03456
46 | ChemCatChem. 2017, 9(19), 3623–3626. DOI: 10.1002/ cctc.201701140 | h-BN | [6 empty] | BN | 100 |  |  |  | 30 | 15 | 55 |  | 1 | 19338 | 500 | 4.1 | 87.4 | 0.035834
| ChemCatChem. 2017, 9(19), 3623–3626. DOI: 10.1002/ cctc.201701140 | h-BN | [6 empty] | BN | 100 |  |  |  | 30 | 15 | 55 |  | 1 | 16972 | 500 | 3.6 | 88.5 | 0.03186
| ChemCatChem. 2017, 9(19), 3623–3626. DOI: 10.1002/ cctc.201701140 | h-BN | [6 empty] | BN | 100 |  |  |  | 30 | 15 | 55 |  | 1 | 15025 | 500 | 3.1 | 88.7 | 0.027497
47 | ChemCatChem. 2017, 9(19), 3623–3626. DOI: 10.1002/ cctc.201701140 | HfB2 | Hf | 89.2 | 1.3 |  |  |  | B | 10.8 |  |  |  | 30 | 15 | 55 |  | 1 | 8871 | 500 | 4.2 | 87.5 | 0.03675
| ChemCatChem. 2017, 9(19), 3623–3626. DOI: 10.1002/ cctc.201701140 | HfB2 | Hf | 89.2 | 1.3 |  |  |  | B | 10.8 |  |  |  | 30 | 15 | 55 |  | 1 | 7378 | 500 | 3.5 | 87.9 | 0.030765
| ChemCatChem. 2017, 9(19), 3623–3626. DOI: 10.1002/ cctc.201701140 | HfB2 | Hf | 89.2 | 1.3 |  |  |  | B | 10.8 |  |  |  | 30 | 15 | 55 |  | 1 | 6324 | 500 | 2.9 | 88.2 | 0.025578
| ChemCatChem. 2017, 9(19), 3623–3626. DOI: 10.1002/ cctc.201701140 | HfB2 | Hf | 89.2 | 1.3 |  |  |  | B | 10.8 |  |  |  | 30 | 15 | 55 |  | 1 | 5533 | 500 | 2.5 | 87.9 | 0.021975
| ChemCatChem. 2017, 9(19), 3623–3626. DOI: 10.1002/ cctc.201701140 | HfB2 | Hf | 89.2 | 1.3 |  |  |  | B | 10.8 |  |  |  | 30 | 15 | 55 |  | 1 | 4919 | 500 | 2.2 | 87.9 | 0.019338
48 | ChemCatChem. 2017, 9(19), 3623–3626. DOI: 10.1002/ cctc.201701140 | WB | W | 94.4 | 2.36 |  |  |  | B | 5.6 |  |  |  | 30 | 15 | 55 |  | 1 | 10583 | 500 | 2.5 | 87.9 | 0.021975
| ChemCatChem. 2017, 9(19), 3623–3626. DOI: 10.1002/ cctc.201701140 | WB | W | 94.4 | 2.36 |  |  |  | B | 5.6 |  |  |  | 30 | 15 | 55 |  | 1 | 8833 | 500 | 2.1 | 88.3 | 0.018543
| ChemCatChem. 2017, 9(19), 3623–3626. DOI: 10.1002/ cctc.201701140 | WB | W | 94.4 | 2.36 |  |  |  | B | 5.6 |  |  |  | 30 | 15 | 55 |  | 1 | 7583 | 500 | 2 | 88.3 | 0.01766
| ChemCatChem. 2017, 9(19), 3623–3626. DOI: 10.1002/ cctc.201701140 | WB | W | 94.4 | 2.36 |  |  |  | B | 5.6 |  |  |  | 30 | 15 | 55 |  | 1 | 6625 | 500 | 1.8 | 88.3 | 0.015894
| ChemCatChem. 2017, 9(19), 3623–3626. DOI: 10.1002/ cctc.201701140 | WB | W | 94.4 | 2.36 |  |  |  | B | 5.6 |  |  |  | 30 | 15 | 55 |  | 1 | 5874 | 500 | 1.7 | 88.4 | 0.015028
49 | J. Catal. 2020, 381, 599–607. DOI: 10.1016/j.jcat.2019.11.028 | B2O3@BPO4-600 | [6 empty] | B2O3 | 49.4 | BPO4 | 100 |  | 30 | 15 | 55 |  | 2 | 8000 | 550 | 14.8 | 76.5 | 0.11322
50 | J. Catal. 2020, 381, 599–607. DOI: 10.1016/j.jcat.2019.11.028 | B2O3@BPO4-800 | [6 empty] | B2O3 | 38.1 | BPO4 | 100 |  | 30 | 15 | 55 |  | 2 | 8000 | 550 | 24.7 | 66.4 | 0.164008
51 | J. Catal. 2020, 381, 599–607. DOI: 10.1016/j.jcat.2019.11.028 | B2O3@BPO4-1000 | [6 empty] | B2O3 | 29.8 | BPO4 | 100 |  | 30 | 15 | 55 |  | 2 | 8000 | 550 | 19.2 | 70.7 | 0.135744
52 | J. Catal. 2020, 381, 599–607. DOI: 10.1016/j.jcat.2019.11.028 | B2O3@BPO4-1200 | [6 empty] | B2O3 | 31.6 | BPO4 | 100 |  | 30 | 15 | 55 |  | 2 | 8000 | 550 | 18.4 | 71.3 | 0.131192
53 | J. Catal. 2020, 381, 599–607. DOI: 10.1016/j.jcat.2019.11.028 | B2O3/SiO2 | [6 empty] | B2O3 | 40 | SiO2 | 100 |  | 30 | 15 | 55 |  | 2 | 8000 | 550 | 12 | 74.4 | 0.08928
54 | J. Catal. 2020, 381, 599–607. DOI: 10.1016/j.jcat.2019.11.028 | B2O3/γ-Al2O3 | [6 empty] | B2O3 | 40 | Al2O3 | 100 |  | 30 | 15 | 55 |  | 2 | 8000 | 550 | 30.5 | 55.8 | 0.17019
| J. Catal. 2020, 381, 599–607. DOI: 10.1016/j.jcat.2019.11.028 | No | [11 empty] | 30 | 15 | 55 |  | 1 | 8000 | 550 | 0.9 | 75 | 0.00675
55 | Chin. J. Catal. 2020, 41(12), 1837–1845. DOI: 10.1016/s1872-2067(20)63654-3 | BPO4(OM)(macroporous) | [6 empty] | BPO4 | 100 |  |  |  | 16.7 | 25 | 58.3 |  | 1 | 28713 | 505 | 9.9 | 83.5 | 0.082665
56 | Chin. J. Catal. 2020, 41(12), 1837–1845. DOI: 10.1016/s1872-2067(20)63654-3 | BPO4(OM)(macroporous) | [6 empty] | BPO4 | 100 |  |  |  | 16.7 | 25 | 58.3 |  | 1 | 28713 | 515 | 14.3 | 87.1 | 0.124553
57 | Chin. J. Catal. 2020, 41(12), 1837–1845. DOI: 10.1016/s1872-2067(20)63654-3 | BPO4(OM)(macroporous) | [6 empty] | BPO4 | 100 |  |  |  | 16.7 | 25 | 58.3 |  | 1 | 28713 | 535 | 20.8 | 82.5 | 0.1716
| Chin. J. Catal. 2020, 41(12), 1837–1845. DOI: 10.1016/s1872-2067(20)63654-3 | BPO4(BUllk) | [6 empty] | BPO4 | 100 |  |  |  | 16.7 | 25 | 58.3 |  | 1 | 28713 | 550 | 15.3 | 79.8 | 0.122094
58 | Chin. J. Catal. 2020, 41(12), 1837–1845. DOI: 10.1016/s1872-2067(20)63654-3 | BPO4(BUllk) | [6 empty] | BPO4 | 100 |  |  |  | 16.7 | 25 | 58.3 |  | 1 | 28713 | 535 | 3.2 | 84.5 | 0.02704
| ChemSusChem. 2014, 7(9), 2496–2504. DOI: 10.1002/cssc.201402363 | B-CNF | [8 empty] | C | 100 |  | 15 | 5 | 80 |  | 1 | 46154 | 425 | 12 | 50 | 0.06
| ChemSusChem. 2014, 7(9), 2496–2504. DOI: 10.1002/cssc.201402363 | B-CNF | [6 empty] | B | 0.5 | C | 99.5 |  | 15 | 5 | 80 |  | 2 | 46154 | 425 | 12 | 51 | 0.0612
| ChemSusChem. 2014, 7(9), 2496–2504. DOI: 10.1002/cssc.201402363 | B-CNF | [6 empty] | B | 1 | C | 99 |  | 15 | 5 | 80 |  | 2 | 46154 | 425 | 14 | 54 | 0.0756
| ChemSusChem. 2014, 7(9), 2496–2504. DOI: 10.1002/cssc.201402363 | B-CNF | [6 empty] | B | 1.5 | C | 98.5 |  | 15 | 5 | 80 |  | 2 | 46154 | 425 | 14 | 55 | 0.077
| ChemSusChem. 2014, 7(9), 2496–2504. DOI: 10.1002/cssc.201402363 | B-CNF | [6 empty] | B | 2 | C | 98 |  | 15 | 5 | 80 |  | 2 | 46154 | 425 | 7 | 64 | 0.0448
| ChemSusChem. 2014, 7(9), 2496–2504. DOI: 10.1002/cssc.201402363 | B-CNF | [8 empty] | C | 100 |  | 15 | 5 | 80 |  | 2 | 46154 | 475 | 16 | 49 | 0.0784
| ChemSusChem. 2014, 7(9), 2496–2504. DOI: 10.1002/cssc.201402363 | B-CNF | [6 empty] | B | 0.5 | C | 99.5 |  | 15 | 5 | 80 |  | 2 | 46154 | 475 | 14 | 43 | 0.0602
| ChemSusChem. 2014, 7(9), 2496–2504. DOI: 10.1002/cssc.201402363 | B-CNF | [6 empty] | B | 1 | C | 99 |  | 15 | 5 | 80 |  | 2 | 46154 | 475 | 17 | 46 | 0.0782
| ChemSusChem. 2014, 7(9), 2496–2504. DOI: 10.1002/cssc.201402363 | B-CNF | [6 empty] | B | 1.5 | C | 98.5 |  | 15 | 5 | 80 |  | 2 | 46154 | 475 | 18 | 48 | 0.0864
59 | ChemSusChem. 2014, 7(9), 2496–2504. DOI: 10.1002/cssc.201402363 | B-CNF | [6 empty] | B | 2 | C | 98 |  | 15 | 5 | 80 |  | 2 | 46154 | 475 | 17 | 54 | 0.0918
60 | J. Phys. Chem. C. 2019, 123(44), 27000–27011. DOI: 10. 1021/acs.jpcc.9b07429 | B/SiO2 | [6 empty] | B | 0.58 | SiO2 | 99.42 |  | 30 | 15 | 55 |  | 2 |  | 500 | 5 | 76.9 | 0.03845
61 | J. Phys. Chem. C. 2019, 123(44), 27000–27011. DOI: 10. 1021/acs.jpcc.9b07429 | h-BN | [6 empty] | BN | 100 |  |  |  | 30 | 15 | 55 |  | 1 |  | 500 | 5 | 87.8 | 0.0439
| Chem. Commun. 2020, 56(68), 9882–9885. DOI: 10.1039/d0cc02822c | pure silicon | [6 empty] | Si | 100 |  |  |  | 16.7 | 25 | 58.3 |  | 1 | 86138 | 450 | 0.12 | 40.3 | 0.0004836
| Chem. Commun. 2020, 56(68), 9882–9885. DOI: 10.1039/d0cc02822c | Bsi | [6 empty] | B | 15 | Si | 85 |  | 16.7 | 25 | 58.3 |  | 1 | 86138 | 450 | 5.2 | 67.1 | 0.034892
| Chem. Commun. 2020, 56(68), 9882–9885. DOI: 10.1039/d0cc02822c | Bsi | [6 empty] | B | 25 | Si | 75 |  | 16.7 | 25 | 58.3 |  | 1 | 86138 | 450 | 10.6 | 64.1 | 0.067946
| Chem. Commun. 2020, 56(68), 9882–9885. DOI: 10.1039/d0cc02822c | Bsi | [6 empty] | B | 42 | Si | 58 |  | 16.7 | 25 | 58.3 |  | 1 | 86138 | 450 | 5 | 75.6 | 0.0378
| Chem. Commun. 2020, 56(68), 9882–9885. DOI: 10.1039/d0cc02822c | B/SiO2 | [6 empty] | B | 21.7 | SiO2 | 78.3 |  | 16.7 | 25 | 58.3 |  | 2 | 86138 | 450 | 0.15 | 78.1 | 0.0011715
62 | Chem. Commun. 2020, 56(68), 9882–9885. DOI: 10.1039/d0cc02822c | h-BN(commercial,Alfa Aesar) | [6 empty] | BN | 100 |  |  |  | 16.7 | 25 | 58.3 |  | 1 | 86138 | 450 | 0.7 | 83.6 | 0.005852
63 | Chem. Commun. 2020, 56(68), 9882–9885. DOI: 10.1039/d0cc02822c | h-BN(synthesized high surface area) | [6 empty] | BN | 100 |  |  |  | 16.7 | 25 | 58.3 |  | 1 | 86138 | 450 | 1 | 79.4 | 0.00794
64 | Appl. Catal. A. 2021, 623. DOI: 10.1016/j.apcata.2021.118271 | B2O3/SiO2 | [6 empty] | B2O3 | 32.8 | SiO2 | 67.2 |  | 9.1 | 9.1 | 81.8 |  | 2 | 19805 | 550 | 10 | 76 | 0.076
65 | Catal. 2021, 11(15), 9370–9376. DOI: 10.1021/acscatal.1c02168 | B2O3/SiO2 | [6 empty] | B2O3 | 0.65 | SiO2 | 99.35 |  | 10 | 5 | 85 |  | 2 | 4800 | 500 | 6 | 82 | 0.0492
| ACS Catal. 2019, 9(9), 8263–8270. DOI: 10.1021/acscatal.9b02284 | B2O3/SBA-15 | [6 empty] | B2O3 | 0.1 | SBA-15 | 99.9 |  | 16.7 | 25 | 58.3 |  | 2 | 28800 | 500 | 1.9 | 84.9 | 0.016131
| ACS Catal. 2019, 9(9), 8263–8270. DOI: 10.1021/acscatal.9b02284 | B2O3/SBA-15 | [6 empty] | B2O3 | 1 | SBA-15 | 99 |  | 16.7 | 25 | 58.3 |  | 2 | 28800 | 500 | 4.7 | 78.7 | 0.036989
| ACS Catal. 2019, 9(9), 8263–8270. DOI: 10.1021/acscatal.9b02284 | B2O3/SBA-15 | [6 empty] | B2O3 | 5 | SBA-15 | 95 |  | 16.7 | 25 | 58.3 |  | 2 | 28800 | 500 | 12.8 | 77.6 | 0.099328
| ACS Catal. 2019, 9(9), 8263–8270. DOI: 10.1021/acscatal.9b02284 | B2O3/SBA-15 | [6 empty] | B2O3 | 20 | SBA-15 | 80 |  | 16.7 | 25 | 58.3 |  | 2 | 28800 | 500 | 18.1 | 72.7 | 0.131587
| ACS Catal. 2019, 9(9), 8263–8270. DOI: 10.1021/acscatal.9b02284 | B2O3/SBA-15 | [6 empty] | B2O3 | 30 | SBA-15 | 70 |  | 16.7 | 25 | 58.3 |  | 2 | 28800 | 500 | 8 | 81.6 | 0.06528
66 | ACS Catal. 2019, 9(9), 8263–8270. DOI: 10.1021/acscatal.9b02284 | B2O3/SBA-15 | [6 empty] | B2O3 | 10 | SBA-15 | 90 |  | 16.7 | 25 | 58.3 |  | 2 | 28800 | 405 | 2.8 | 84.1 | 0.023548
67 | ACS Catal. 2019, 9(9), 8263–8270. DOI: 10.1021/acscatal.9b02284 | B2O3/SBA-15 | [6 empty] | B2O3 | 10 | SBA-15 | 90 |  | 16.7 | 25 | 58.3 |  | 2 | 28800 | 450 | 14.8 | 73.3 | 0.108484
68 | ACS Catal. 2019, 9(9), 8263–8270. DOI: 10.1021/acscatal.9b02284 | B2O3/SBA-15 | [6 empty] | B2O3 | 10 | SBA-15 | 90 |  | 16.7 | 25 | 58.3 |  | 2 | 28800 | 500 | 31.5 | 64 | 0.2016
69 | Angew. Chem. Int. Ed. 2021, 60(36), 19691–19695. DOI: 10.1002/anie. 202106713. | BN | [6 empty] | BN | 100 |  |  |  | 16.7 | 25 | 58.3 |  | 1 | 28800 | 520 | 17 | 82 | 0.1394
70 | Angew. Chem. Int. Ed. 2021, 60(36), 19691–19695. DOI: 10.1002/anie. 202106713. | N2-BN | [6 empty] | BN | 100 |  |  |  | 16.7 | 25 | 58.3 |  | 1 | 28800 | 520 | 26 | 76.7 | 0.19942
71 | Angew. Chem. Int. Ed. 2021, 60(36), 19691–19695. DOI: 10.1002/anie. 202106713. | Ar-BN | [6 empty] | BN | 100 |  |  |  | 16.7 | 25 | 58.3 |  | 1 | 28800 | 520 | 17.5 | 84 | 0.147
72 | Angew. Chem. Int. Ed. 2021, 60(36), 19691–19695. DOI: 10.1002/anie. 202106713. | H2-BN | [6 empty] | BN | 100 |  |  |  | 16.7 | 25 | 58.3 |  | 1 | 28800 | 520 | 14.4 | 85 | 0.1224
73 | Angew. Chem. Int. Ed. 2021, 60(36), 19691–19695. DOI: 10.1002/anie. 202106713. | O2-BN | [6 empty] | BN | 100 |  |  |  | 16.7 | 25 | 58.3 |  | 1 | 28800 | 520 | 12.4 | 86 | 0.10664
74 | Angew. Chem. Int. Ed. 2021, 60(36), 19691–19695. DOI: 10.1002/anie. 202106713. | O2-BN | [6 empty] | BN | 100 |  |  |  | 16.7 | 25 | 58.3 |  | 1 | 28800 | 520 | 26 | 78 | 0.2028
| JACS Au. 2022, 25, 1096–1104. DOI:10.1021/jacsau.1c00542 | V-BN-T | [6 empty] | BN | 100 |  |  |  | 2.44 | 2.44 | 95.12 |  | 2 | 18000 | 500 | 10 | 88 | 0.088
| JACS Au. 2022, 25, 1096–1104. DOI:10.1021/jacsau.1c00542 | V-BN-T | [6 empty] | BN | 100 |  |  |  | 2.44 | 2.44 | 95.12 |  | 2 | 18000 | 500 | 20 | 76 | 0.152
| JACS Au. 2022, 25, 1096–1104. DOI:10.1021/jacsau.1c00542 | V-BN-T | [6 empty] | BN | 100 |  |  |  | 2.44 | 2.44 | 95.12 |  | 2 | 18000 | 500 | 40 | 74 | 0.296
| JACS Au. 2022, 25, 1096–1104. DOI:10.1021/jacsau.1c00542 | V-BN-T | V | 0.5 | 1.63 |  |  |  | BN | 99.5 |  |  |  | 2.44 | 2.44 | 95.12 |  | 2 | 18000 | 500 | 10 | 70 | 0.07
| JACS Au. 2022, 25, 1096–1104. DOI:10.1021/jacsau.1c00542 | V-BN-T | V | 0.5 | 1.63 |  |  |  | BN | 99.5 |  |  |  | 2.44 | 2.44 | 95.12 |  | 2 | 18000 | 500 | 20 | 69 | 0.138
| JACS Au. 2022, 25, 1096–1104. DOI:10.1021/jacsau.1c00542 | V-BN-T | V | 0.5 | 1.63 |  |  |  | BN | 99.5 |  |  |  | 2.44 | 2.44 | 95.12 |  | 2 | 18000 | 500 | 40 | 64 | 0.256
| JACS Au. 2022, 25, 1096–1104. DOI:10.1021/jacsau.1c00542 | V-BN-T | V | 0.75 | 1.63 |  |  |  | BN | 99.25 |  |  |  | 2.44 | 2.44 | 95.12 |  | 2 | 18000 | 500 | 10 | 75 | 0.075
| JACS Au. 2022, 25, 1096–1104. DOI:10.1021/jacsau.1c00542 | V-BN-T | V | 0.75 | 1.63 |  |  |  | BN | 99.25 |  |  |  | 2.44 | 2.44 | 95.12 |  | 2 | 18000 | 500 | 20 | 73 | 0.146
| JACS Au. 2022, 25, 1096–1104. DOI:10.1021/jacsau.1c00542 | V-BN-T | V | 0.75 | 1.63 |  |  |  | BN | 99.25 |  |  |  | 2.44 | 2.44 | 95.12 |  | 2 | 18000 | 500 | 40 | 67 | 0.268
| JACS Au. 2022, 25, 1096–1104. DOI:10.1021/jacsau.1c00542 | V-BN-T | V | 1 | 1.63 |  |  |  | BN | 99 |  |  |  | 2.44 | 2.44 | 95.12 |  | 2 | 18000 | 500 | 10 | 77 | 0.077
| JACS Au. 2022, 25, 1096–1104. DOI:10.1021/jacsau.1c00542 | V-BN-T | V | 1 | 1.63 |  |  |  | BN | 99 |  |  |  | 2.44 | 2.44 | 95.12 |  | 2 | 18000 | 500 | 20 | 77 | 0.154
| JACS Au. 2022, 25, 1096–1104. DOI:10.1021/jacsau.1c00542 | V-BN-T | V | 1 | 1.63 |  |  |  | BN | 99 |  |  |  | 2.44 | 2.44 | 95.12 |  | 2 | 18000 | 500 | 40 | 74 | 0.296
75 | JACS Au. 2022, 25, 1096–1104. DOI:10.1021/jacsau.1c00542 | V-BN-T | V | 0.5 | 1.63 |  |  |  | BN | 99.5 |  |  |  | 2.44 | 2.44 | 95.12 |  | 2 | 18000 | 500 | 1.6 | 59.4 | 0.009504
76 | JACS Au. 2022, 25, 1096–1104. DOI:10.1021/jacsau.1c00542 | V-BN-T | V | 0.5 | 1.63 |  |  |  | BN | 99.5 |  |  |  | 2.44 | 2.44 | 95.12 |  | 2 | 18000 | 560 | 17.2 | 45.3 | 0.077916
| Angew. Chem. Int. Ed. 2009, 48(37), 6913–6917. DOI: 10.1002/anie.200901826 | CNF | [6 empty] | C | 100 |  |  |  | 16.7 | 16.7 | 66.6 |  | 1 | 3600 | 400 | 7.2 | 21 | 0.01125
| Angew. Chem. Int. Ed. 2009, 48(37), 6913–6917. DOI: 10.1002/anie.200901826 | CNF | [6 empty] | C | 100 |  |  |  | 16.7 | 16.7 | 66.6 |  | 1 | 3600 | 400 | 18.5 | 9 | 0.04738
| Angew. Chem. Int. Ed. 2009, 48(37), 6913–6917. DOI: 10.1002/anie.200901826 | CNF | [6 empty] | C | 100 |  |  |  | 16.7 | 16.7 | 66.6 |  | 1 | 3600 | 400 | 4.3 | 17 | 0.00731
| Angew. Chem. Int. Ed. 2009, 48(37), 6913–6917. DOI: 10.1002/anie.200901826 | CNF | [6 empty] | C | 100 |  |  |  | 16.7 | 16.7 | 66.6 |  | 1 | 3600 | 400 | 17 | 7 | 0.0119
| Angew. Chem. Int. Ed. 2009, 48(37), 6913–6917. DOI: 10.1002/anie.200901826 | P-CNF | [6 empty] | P | 5 | C | 95 |  | 16.7 | 16.7 | 66.6 |  | 2 | 3600 | 400 | 1 | 80 | 0.008
| Angew. Chem. Int. Ed. 2009, 48(37), 6913–6917. DOI: 10.1002/anie.200901826 | P-CNF | [6 empty] | P | 5 | C | 95 |  | 16.7 | 16.7 | 66.6 |  | 2 | 3600 | 400 | 6.4 | 40 | 0.0256
| Angew. Chem. Int. Ed. 2009, 48(37), 6913–6917. DOI: 10.1002/anie.200901826 | B-CNF | [6 empty] | B2O3 | 5 | C | 95 |  | 16.7 | 16.7 | 66.6 |  | 2 | 3600 | 400 | 0.8 | 85 | 0.0068
| Angew. Chem. Int. Ed. 2009, 48(37), 6913–6917. DOI: 10.1002/anie.200901826 | B-CNF | [6 empty] | B2O3 | 5 | C | 95 |  | 16.7 | 16.7 | 66.6 |  | 2 | 3600 | 400 | 7.4 | 50 | 0.037
| Angew. Chem. Int. Ed. 2009, 48(37), 6913–6917. DOI: 10.1002/anie.200901826 | B-CNF | [6 empty] | B2O3 | 2.45 | C | 97.55 |  | 16.7 | 16.7 | 66.6 |  | 2 | 3600 | 400 | 1.5 | 75 | 0.01125
77 | Angew. Chem. Int. Ed. 2009, 48(37), 6913–6917. DOI: 10.1002/anie.200901826 | B-CNF | [6 empty] | B2O3 | 2.45 | C | 97.55 |  | 16.7 | 16.7 | 66.6 |  | 2 | 3600 | 400 | 10.3 | 46 | 0.04738
78 | Science. 2021, 372(6537), 76–80. DOI: 10.1126/science.abe7935 | BS-1 | [6 empty] | B | 1.61 | S-1 | 98.39 |  | 10 | 10 | 80 |  | 3 | 3600 | 460 | 5.3 | 60.9 | 0.032277
79 | Science. 2021, 372(6537), 76–80. DOI: 10.1126/science.abe7935 | B-Beta zeolite | [6 empty] | B | 100 |  |  |  | 10 | 10 | 80 |  | 2 | 3600 | 560 | 41.4 | 54.9 | 0.227286
80 | Science. 2021, 372(6537), 76–80. DOI: 10.1126/science.abe7935 | B-Beta zeolite | [6 empty] | B | 100 |  |  |  | 10 | 10 | 80 |  | 2 | 3600 | 460 | 2 | 60 | 0.012
81 | Science. 2021, 372(6537), 76–80. DOI: 10.1126/science.abe7935 | B/S-1 | [6 empty] | B | 2 | S-1 | 98 |  | 10 | 10 | 80 |  | 2 | 3600 | 560 | 31 | 55 | 0.1705
82 | Science. 2021, 372(6537), 76–80. DOI: 10.1126/science.abe7935 | B/S-1 | [6 empty] | B | 2 | S-1 | 98 |  | 10 | 10 | 80 |  | 2 | 3600 | 460 | 3 | 68 | 0.0204
83 | Science. 2021, 372(6537), 76–80. DOI: 10.1126/science.abe7935 | h-BN | [6 empty] | BN | 100 |  |  |  | 10 | 10 | 80 |  | 1 | 3600 | 560 | 40.2 | 47 | 0.18894
84 | Science. 2021, 372(6537), 76–80. DOI: 10.1126/science.abe7935 | B/SiO2 | [6 empty] | B | 1.52 | SiO2 | 98.49 |  | 10 | 10 | 80 |  | 2 | 3600 | 560 | 16 | 42 | 0.0672
85 | J. Catal. 2022, 408, 133–141. DOI: 10.1016/j.jcat.2022. 02.017 | B-MFI-3.0 | [6 empty] | B | 100 |  |  |  | 2.44 | 2.44 | 95.12 |  | 1 | 115200 | 445 | 18 | 60.3 | 0.10854
86 | J. Catal. 2022, 408, 133–141. DOI: 10.1016/j.jcat.2022. 02.017 | B-MFI-3.3 | [6 empty] | B | 100 |  |  |  | 2.44 | 2.44 | 95.12 |  | 1 | 115200 | 455 | 14.8 | 63.1 | 0.093388
87 | J. Catal. 2022, 408, 133–141. DOI: 10.1016/j.jcat.2022. 02.017 | B-MFI-3.5 | [6 empty] | B | 100 |  |  |  | 2.44 | 2.44 | 95.12 |  | 1 | 115200 | 545 | 13.3 | 64.5 | 0.085785
88 | J. Catal. 2022, 408, 133–141. DOI: 10.1016/j.jcat.2022. 02.017 | B-MFI-5.0 | [6 empty] | B | 100 |  |  |  | 2.44 | 2.44 | 95.12 |  | 1 | 115200 | 550 | 1.4 | 83.6 | 0.011704
89 | ACS Sustainable Chem. Eng. 2020, 8(43), 16124–16135. DOI: 10.1021/acssuschemeng. 0c04148 | DFNS/BN | [6 empty] | BN | 13.7 | SiO2 | 86.3 |  | 16.7 | 16.7 | 66.6 |  | 2 | 3600 | 490 | 25.5 | 60 | 0.153
90 | ACS Sustainable Chem. Eng. 2020, 8(43), 16124–16135. DOI: 10.1021/acssuschemeng. 0c04148 | DFNS/B2O3 | [6 empty] | B2O3 | 10 | SiO2 | 90 |  | 16.7 | 16.7 | 66.6 |  | 2 | 3600 | 490 | 24.7 | 17.9 | 0.044213
91 | J. Am. Chem. Soc. 2020, 142(19), 8755–8762. DOI: 10.1021/ jacs.0c01023 | SS-BNNSs | [6 empty] | BN | 100 |  |  |  | 16.7 | 16.7 | 66.6 |  | 1 | 21600 | 450 | 5 | 89 | 0.0445
92 | J. Am. Chem. Soc. 2020, 142(19), 8755–8762. DOI: 10.1021/ jacs.0c01023 | SS-BNNSs | [6 empty] | BN | 100 |  |  |  | 16.7 | 16.7 | 66.6 |  | 1 | 21600 | 490 | 21 | 78 | 0.1638
93 | J. Am. Chem. Soc. 2020, 142(19), 8755–8762. DOI: 10.1021/ jacs.0c01023 | SS-BNNSs | [6 empty] | BN | 100 |  |  |  | 16.7 | 16.7 | 66.6 |  | 1 | 21600 | 490 | 20 | 78 | 0.156
94 | J. Am. Chem. Soc. 2020, 142(19), 8755–8762. DOI: 10.1021/ jacs.0c01023 | SS-BNNSs | [6 empty] | BN | 100 |  |  |  | 16.7 | 16.7 | 66.6 |  | 1 | 21600 | 510 | 58 | 48 | 0.2784
95 | J. Am. Chem. Soc. 2020, 142(19), 8755–8762. DOI: 10.1021/ jacs.0c01023 | C-BNNSs | [6 empty] | BN | 100 |  |  |  | 16.7 | 16.7 | 66.6 |  | 1 | 21600 | 510 | 50.2 | 48 | 0.24096
96 | J. Am. Chem. Soc. 2020, 142(19), 8755–8762. DOI: 10.1021/ jacs.0c01023 | P-BNFs | [6 empty] | BN | 100 |  |  |  | 16.7 | 16.7 | 66.6 |  | 1 |  | 510 | 49.5 | 42 | 0.2079
97 | . J. Catal. 2020, 385, 176–182. DOI: 10.1016/j.jcat.2020.03.021 | BZEO-2 | [6 empty] | B | 2.48 | SiO2 | 97.52 |  | 16.7 | 25.2 | 58.1 |  | 3 | 14328 | 500 | 3.9 | 83.6 | 0.032604
98 | . J. Catal. 2020, 385, 176–182. DOI: 10.1016/j.jcat.2020.03.021 | BZEO-2 | [6 empty] | B | 2.48 | SiO2 | 97.52 |  | 16.7 | 25.2 | 58.1 |  | 3 | 14328 | 540 | 29.8 | 71 | 0.21158
99 | Chin. J. Catal. 2021, 42(10), 1782–1789. DOI: 10.1016/s1872-2067(21)63809-3 | PBSN | [6 empty] | B2O3 | 6 | SiO2 | 94 |  | 25 | 25 | 50 |  | 3 |  | 535 | 10.4 | 82.8 | 0.086112
100 | Chin. J. Catal. 2021, 42(10), 1782–1789. DOI: 10.1016/s1872-2067(21)63809-3 | PBSN | [6 empty] | B2O3 | 6 | SiO2 | 94 |  | 25 | 25 | 50 |  | 3 |  | 545 | 19.2 | 74.5 | 0.14304
101 | Chin. J. Catal. 2021, 42(10), 1782–1789. DOI: 10.1016/s1872-2067(21)63809-3 | PBSN | [6 empty] | B2O3 | 6 | SiO2 | 94 |  | 25 | 25 | 50 |  | 3 |  | 520 | 2.7 | 85 | 0.02295
102 | Chin. J. Catal. 2021, 42(10), 1782–1789. DOI: 10.1016/s1872-2067(21)63809-3 | B2O3/quartz powder | [6 empty] | B2O3 | 6 | SiO2 | 94 |  | 25 | 25 | 50 |  | 2 |  | 520 | 2.2 | 92 | 0.02024
103 | Chin. J. Catal. 2021, 42(10), 1782–1789. DOI: 10.1016/s1872-2067(21)63809-3 | B2O3/SiO2 | [6 empty] | B2O3 | 6 | SiO2 | 94 |  | 25 | 25 | 50 |  | 2 |  | 520 | 2 | 91 | 0.0182
104 | Chin. J. Catal. 2021, 42(10), 1782–1789. DOI: 10.1016/s1872-2067(21)63809-3 | B2O3/SBA-15 | [6 empty] | B2O3 | 6 | SBA-15 | 94 |  | 25 | 25 | 50 |  | 2 |  | 520 | 2.4 | 86 | 0.02064
| https://doi.org/10.1021/acsomega.1c06504 | BM-4 | [6 empty] | B | 2.49 | MCM-41 | 97.51 |  | 8.3 | 8.3 | 83.4 |  | 2 | 28800 | 450 | 2 | 62 | 0.0124
| https://doi.org/10.1021/acsomega.1c06504 | BM-4 | [6 empty] | B | 2.49 | MCM-41 | 97.51 |  | 8.3 | 8.3 | 83.4 |  | 2 | 28800 | 500 | 10 | 57 | 0.057
| https://doi.org/10.1021/acsomega.1c06504 | BM-4 | [6 empty] | B | 2.49 | MCM-41 | 97.51 |  | 8.3 | 8.3 | 83.4 |  | 2 | 28800 | 550 | 23 | 44 | 0.1012
| https://doi.org/10.1021/acsomega.1c06504 | BM-4 | [6 empty] | B | 2.49 | MCM-41 | 97.51 |  | 8.3 | 8.3 | 83.4 |  | 2 | 28800 | 600 | 40 | 34 | 0.136
| https://doi.org/10.1021/acsomega.1c06504 | BM-2 | [6 empty] | B | 1.09 | MCM-41 | 98.91 |  | 8.3 | 8.3 | 83.4 |  | 2 | 28800 | 450 | 2 | 48 | 0.0096
| https://doi.org/10.1021/acsomega.1c06504 | BM-2 | [6 empty] | B | 1.09 | MCM-41 | 98.91 |  | 8.3 | 8.3 | 83.4 |  | 2 | 28800 | 475 | 4.5 | 56 | 0.0252
| https://doi.org/10.1021/acsomega.1c06504 | BM-2 | [6 empty] | B | 1.09 | MCM-41 | 98.91 |  | 8.3 | 8.3 | 83.4 |  | 2 | 28800 | 525 | 15 | 44 | 0.066
| https://doi.org/10.1021/acsomega.1c06504 | BM-2 | [6 empty] | B | 1.09 | MCM-41 | 98.91 |  | 8.3 | 8.3 | 83.4 |  | 2 | 28800 | 600 | 42.5 | 38 | 0.1615
| https://doi.org/10.1021/acsomega.1c06504 | BM-1 | [6 empty] | B | 0.86 | MCM-41 | 99.14 |  | 8.3 | 8.3 | 83.4 |  | 2 | 28800 | 475 | 2 | 48 | 0.0096
| https://doi.org/10.1021/acsomega.1c06504 | BM-1 | [6 empty] | B | 0.86 | MCM-41 | 99.14 |  | 8.3 | 8.3 | 83.4 |  | 2 | 28800 | 500 | 4 | 50.5 | 0.0202
| https://doi.org/10.1021/acsomega.1c06504 | BM-1 | [6 empty] | B | 0.86 | MCM-41 | 99.14 |  | 8.3 | 8.3 | 83.4 |  | 2 | 28800 | 550 | 13 | 47 | 0.0611
| https://doi.org/10.1021/acsomega.1c06504 | BM-1 | [6 empty] | B | 0.86 | MCM-41 | 99.14 |  | 8.3 | 8.3 | 83.4 |  | 2 | 28800 | 600 | 25 | 38 | 0.095
| https://doi.org/10.1021/acsomega.1c06504 | BM-0.2 | [6 empty] | B | 0.38 | MCM-41 | 99.62 |  | 8.3 | 8.3 | 83.4 |  | 2 | 28800 | 500 | 1 | 38 | 0.0038
| https://doi.org/10.1021/acsomega.1c06504 | BM-0.2 | [6 empty] | B | 0.38 | MCM-41 | 99.62 |  | 8.3 | 8.3 | 83.4 |  | 2 | 28800 | 550 | 5 | 42 | 0.021
| https://doi.org/10.1021/acsomega.1c06504 | BM-0.2 | [6 empty] | B | 0.38 | MCM-41 | 99.62 |  | 8.3 | 8.3 | 83.4 |  | 2 | 28800 | 575 | 7 | 41 | 0.0287
| https://doi.org/10.1021/acsomega.1c06504 | BM-0.2 | [6 empty] | B | 0.38 | MCM-41 | 99.62 |  | 8.3 | 8.3 | 83.4 |  | 2 | 28800 | 600 | 14 | 40 | 0.056
| https://doi.org/10.1021/acsomega.1c06504 | BM-0.1 | [6 empty] | B | 0.28 | MCM-41 | 99.72 |  | 8.3 | 8.3 | 83.4 |  | 2 | 28800 | 525 | 1.5 | 30 | 0.0045
| https://doi.org/10.1021/acsomega.1c06504 | BM-0.1 | [6 empty] | B | 0.28 | MCM-41 | 99.72 |  | 8.3 | 8.3 | 83.4 |  | 2 | 28800 | 550 | 2.5 | 34 | 0.0085
| https://doi.org/10.1021/acsomega.1c06504 | BM-0.1 | [6 empty] | B | 0.28 | MCM-41 | 99.72 |  | 8.3 | 8.3 | 83.4 |  | 2 | 28800 | 575 | 4.5 | 40 | 0.018
| https://doi.org/10.1021/acsomega.1c06504 | BM-0.1 | [6 empty] | B | 0.28 | MCM-41 | 99.72 |  | 8.3 | 8.3 | 83.4 |  | 2 | 28800 | 600 | 9 | 38 | 0.0342
| https://doi.org/10.1021/acsomega.1c06504 | BM-0 | [8 empty] | MCM-41 | 100 |  | 8.3 | 8.3 | 83.4 |  | 2 | 28800 | 575 | 2 | 25 | 0.005
| https://doi.org/10.1021/acsomega.1c06504 | BM-0 | [8 empty] | MCM-41 | 100 |  | 8.3 | 8.3 | 83.4 |  | 2 | 28800 | 600 | 3 | 28 | 0.0084