## Sheet1
序号 | 催化剂引用的文献 | 催化剂种类 | 金属1 | 占比1 | 金属1电负性 | 金属2 | 占比2 | 金属2电负性 | 非金属1 | 占比3 | 负载1 | 占比4 | C2H6 | C3H8 | O2 | 保护气体 | 金属基 | 形态 | GHSV | 温度 | Con | Sel | 丙烯产率
| Angew. Chem. Int. Ed. 2009, 48(37), 6913–6917. DOI: 10.1002/anie.200901826 | V-Al2O3 | V | 1 | 1.63 | [5 empty] | Al2O3 | 99 |  | 28.6 | 14.3 | 57.1 | 1 | 2 | 3600 | 400 | 3 | 80 | 0.024
| Angew. Chem. Int. Ed. 2009, 48(37), 6913–6917. DOI: 10.1002/anie.200901826 | V-Al2O3 | V | 1 | 1.63 | [5 empty] | Al2O3 | 99 |  | 28.6 | 14.3 | 57.1 | 1 | 2 | 3600 | 400 | 12.3 | 55 | 0.06765
| Angew. Chem. Int. Ed. 2009, 48(37), 6913–6917. DOI: 10.1002/anie.200901826 | V-TiO2 | V | 1 | 1.63 | [5 empty] | TiO2 | 99 |  | 28.6 | 14.3 | 57.1 | 1 | 2 | 3600 | 400 | 1.8 | 77 | 0.01386
| Angew. Chem. Int. Ed. 2009, 48(37), 6913–6917. DOI: 10.1002/anie.200901826 | V-TiO2 | V | 1 | 1.63 | [5 empty] | TiO2 | 99 |  | 28.6 | 14.3 | 57.1 | 1 | 2 | 3600 | 400 | 7 | 48 | 0.0336
| Angew. Chem. Int. Ed. 2009, 48(37), 6913–6917. DOI: 10.1002/anie.200901826 | V-CeO2 | V | 1 | 1.63 | [5 empty] | CeO2 | 99 |  | 28.6 | 14.3 | 57.1 | 1 | 2 | 3600 | 400 | 1.8 | 69 | 0.01242
| Angew. Chem. Int. Ed. 2009, 48(37), 6913–6917. DOI: 10.1002/anie.200901826 | V-CeO2 | V | 1 | 1.63 | [5 empty] | CeO2 | 99 |  | 28.6 | 14.3 | 57.1 | 1 | 2 | 3600 | 400 | 7 | 41 | 0.0287
| Angew. Chem. Int. Ed. 2009, 48(37), 6913–6917. DOI: 10.1002/anie.200901826 | V-SiO2 | V | 1 | 1.63 | [5 empty] | SiO2 | 99 |  | 28.6 | 14.3 | 57.1 | 1 | 2 | 3600 | 400 | 0.6 | 74.5 | 0.00447
| Angew. Chem. Int. Ed. 2009, 48(37), 6913–6917. DOI: 10.1002/anie.200901826 | V-SiO2 | V | 1 | 1.63 | [5 empty] | SiO2 | 99 |  | 28.6 | 14.3 | 57.1 | 1 | 2 | 3600 | 400 | 2.2 | 54 | 0.01188
| Angew. Chem. Int. Ed. 2009, 48(37), 6913–6917. DOI: 10.1002/anie.200901826 | V-ZrO2 | V | 1 | 1.63 | [5 empty] | ZrO2 | 99 |  | 28.6 | 14.3 | 57.1 | 1 | 2 | 3600 | 400 | 1.9 | 40 | 0.0076
| Angew. Chem. Int. Ed. 2009, 48(37), 6913–6917. DOI: 10.1002/anie.200901826 | V-ZrO2 | V | 1 | 1.63 | [5 empty] | ZrO2 | 99 |  | 28.6 | 14.3 | 57.1 | 1 | 2 | 3600 | 400 | 7.5 | 26 | 0.0195
| Catal. Sci. Technol., 6 (2016), pp. 5927-5941 | blank | [11 empty] | 10 | 10 | 80 |  | 1 |  | 600 | 2.7 | 31.8 | 0.008586
| Catal. Sci. Technol., 6 (2016), pp. 5927-5941 | KIT-6 | [8 empty] | SiO2 | 100 |  | 10 | 10 | 80 |  | 1 |  | 600 | 10.6 | 38 | 0.04028
| Catal. Sci. Technol., 6 (2016), pp. 5927-5941 | V-KIT-6 | V | 0.182 | [6 empty] | SiO2 | 99.818 |  | 10 | 10 | 80 | 1 | 3 |  | 600 | 25 | 48.8 | 0.122
| Catal. Sci. Technol., 6 (2016), pp. 5927-5941 | V-KIT-6 | V | 0.928 | [6 empty] | SiO2 | 99.072 |  | 10 | 10 | 80 | 1 | 3 |  | 600 | 42.2 | 51 | 0.21522
| Catal. Sci. Technol., 6 (2016), pp. 5927-5941 | V-KIT-6 | V | 1.748 | [6 empty] | SiO2 | 98.252 |  | 10 | 10 | 80 | 1 | 3 |  | 600 | 49.7 | 52.3 | 0.259931
| Catal. Sci. Technol., 6 (2016), pp. 5927-5941 | V-KIT-6 | V | 2.951 | [6 empty] | SiO2 | 97.049 |  | 10 | 10 | 80 | 1 | 3 |  | 600 | 50.8 | 54.7 | 0.277876
| Catal. Sci. Technol., 6 (2016), pp. 5927-5941 | V-KIT-6 | V | 3.279 | [6 empty] | SiO2 | 96.721 |  | 10 | 10 | 80 | 1 | 3 |  | 600 | 55 | 64.7 | 0.35585
| Catal. Sci. Technol., 6 (2016), pp. 5927-5941 | V-KIT-6 | V | 3.515 | [6 empty] | SiO2 | 96.485 |  | 10 | 10 | 80 | 1 | 3 |  | 600 | 47.6 | 59.8 | 0.284648
| Catal. Lett., 2007, 115 , 137 | [9 empty] | SBA-15 | 100 |  | 35.3 | 29.4 | 35.3 |  | 1 | 25000 | 600 | 1.6 | 75.6 | 0.012096
| Catal. Lett., 2007, 115 , 137 | 0.8V-SBA15 | V | 0.7 | [6 empty] | SBA-15 | 99.3 |  | 35.3 | 29.4 | 35.3 | 1 | 3 | 4200 | 500 | 7.1 | 54.4 | 0.038624
| Catal. Lett., 2007, 115 , 137 | 1.8V-SBA-15 | V | 1.5 | [6 empty] | SBA-15 | 98.5 |  | 35.3 | 29.4 | 35.3 | 1 | 3 | 4200 | 500 | 23.1 | 39.8 | 0.091938
| Catal. Lett., 2007, 115 , 137 | 1.8V-SBA-15 | V | 1.5 | [6 empty] | SBA-15 | 98.5 |  | 35.3 | 29.4 | 35.3 | 1 | 3 | 25000 | 600 | 48.6 | 41.8 | 0.203148
| Catal. Lett., 2007, 115 , 137 | 3V-SBA-15 | V | 2.5 | [6 empty] | SBA-15 | 97.5 |  | 35.3 | 29.4 | 35.3 | 1 | 3 | 4200 | 500 | 26.2 | 42.9 | 0.112398
| Catal. Lett., 2007, 115 , 137 | 3V-SBA-15 | V | 2.5 | [6 empty] | SBA-15 | 97.5 |  | 35.3 | 29.4 | 35.3 | 1 | 3 | 25000 | 600 | 45.1 | 41.5 | 0.187165
| Catal. Lett., 2007, 115 , 137 | 3.4V-SBA-15 | V | 2.8 | [6 empty] | SBA-15 | 97.2 |  | 35.3 | 29.4 | 35.3 | 1 | 3 | 4200 | 500 | 24.9 | 41.7 | 0.103833
| Catal. Lett., 2007, 115 , 137 | 3.4V-SBA-15 | V | 2.8 | [6 empty] | SBA-15 | 97.2 |  | 35.3 | 29.4 | 35.3 | 1 | 3 | 25000 | 600 | 42.6 | 43.5 | 0.18531
| Catal. Lett., 2007, 115 , 137 | 1.8V/SBA-15 | V | 1.5 | [6 empty] | SBA-15 | 98.5 |  | 35.3 | 29.4 | 35.3 | 1 | 2 | 25000 | 600 | 45.5 | 39.2 | 0.17836
| Catal. Lett., 2007, 115 , 137 | 3V/SBA-15 | V | 2.5 | [6 empty] | SBA-15 | 97.5 |  | 35.3 | 29.4 | 35.3 | 1 | 2 | 4200 | 500 | 25.2 | 38.4 | 0.096768
| Catal. Lett., 2007, 115 , 137 | 3V/SBA-15 | V | 2.5 | [6 empty] | SBA-15 | 97.5 |  | 35.3 | 29.4 | 35.3 | 1 | 2 | 25000 | 600 | 43.3 | 41.4 | 0.179262
| Catal. Lett., 2007, 115 , 137 | 3V/SiO2 | V | 2.5 | [6 empty] | SiO2 | 97.5 |  | 35.3 | 29.4 | 35.3 | 1 | 2 | 4200 | 500 | 24.9 | 36.3 | 0.090387
| Catal. Lett., 2007, 115 , 137 | 3V/SiO2 | V | 2.5 | [6 empty] | SiO2 | 97.5 |  | 35.3 | 29.4 | 35.3 | 1 | 2 | 25000 | 600 | 29.1 | 41.4 | 0.120474
| J. Catal., 2006, 239 , 125 | V-MCF | V | 1.4 | [6 empty] | MCF | 98.6 |  | 10 | 10 | 80 | 1 | 2 | 72000 | 550 | 20 | 76 | 0.152
| J. Catal., 2006, 239 , 125 | V-MCF | V | 1.4 | [6 empty] | MCF | 98.6 |  | 10 | 10 | 80 | 1 | 2 | 72000 | 550 | 25 | 54 | 0.135
| J. Catal., 2006, 239 , 125 | V-MCF | V | 1.4 | [6 empty] | MCF | 98.6 |  | 10 | 10 | 80 | 1 | 2 | 72000 | 550 | 30 | 43 | 0.129
| J. Catal., 2006, 239 , 125 | V-MCF | V | 2.8 | [6 empty] | MCF | 97.2 |  | 10 | 10 | 80 | 1 | 2 | 72000 | 550 | 20 | 87 | 0.174
| J. Catal., 2006, 239 , 125 | V-MCF | V | 2.8 | [6 empty] | MCF | 97.2 |  | 10 | 10 | 80 | 1 | 2 | 72000 | 550 | 25 | 83 | 0.2075
| J. Catal., 2006, 239 , 125 | V-MCF | V | 2.8 | [6 empty] | MCF | 97.2 |  | 10 | 10 | 80 | 1 | 2 | 72000 | 550 | 30 | 76 | 0.228
| J. Catal., 2006, 239 , 125 | V-MCF | V | 4.2 | [6 empty] | MCF | 95.8 |  | 10 | 10 | 80 | 1 | 2 | 72000 | 550 | 20 | 94 | 0.188
| J. Catal., 2006, 239 , 125 | V-MCF | V | 4.2 | [6 empty] | MCF | 95.8 |  | 10 | 10 | 80 | 1 | 2 | 72000 | 550 | 25 | 87 | 0.2175
| J. Catal., 2006, 239 , 125 | V-MCF | V | 4.2 | [6 empty] | MCF | 95.8 |  | 10 | 10 | 80 | 1 | 2 | 72000 | 550 | 30 | 84 | 0.252
| J. Catal., 2006, 239 , 125 | V-MCF | V | 5.6 | [6 empty] | MCF | 94.4 |  | 10 | 10 | 80 | 1 | 2 | 72000 | 550 | 20 | 81 | 0.162
| J. Catal., 2006, 239 , 125 | V-MCF | V | 5.6 | [6 empty] | MCF | 94.4 |  | 10 | 10 | 80 | 1 | 2 | 72000 | 550 | 25 | 74 | 0.185
| J. Catal., 2006, 239 , 125 | V-MCF | V | 5.6 | [6 empty] | MCF | 94.4 |  | 10 | 10 | 80 | 1 | 2 | 72000 | 550 | 30 | 69 | 0.207
| J. Catal., 2006, 239 , 125 | V-MSF | V | 2.8 | [6 empty] | MCF | 97.2 |  | 10 | 10 | 80 | 1 | 2 | 72000 | 550 | 20 | 87 | 0.174
| J. Catal., 2006, 239 , 125 | V-MSF | V | 2.8 | [6 empty] | MCF | 97.2 |  | 10 | 10 | 80 | 1 | 2 | 72000 | 550 | 25 | 83 | 0.2075
| J. Catal., 2006, 239 , 125 | V-MSF | V | 2.8 | [6 empty] | MCF | 97.2 |  | 10 | 10 | 80 | 1 | 2 | 72000 | 550 | 30 | 78 | 0.234
| J. Catal., 2006, 239 , 125 | V-SBA | V | 2.8 | [6 empty] | SBA-15 | 97.2 |  | 10 | 10 | 80 | 1 | 2 | 72000 | 550 | 20 | 76 | 0.152
| J. Catal., 2006, 239 , 125 | V-SBA | V | 2.8 | [6 empty] | SBA-15 | 97.2 |  | 10 | 10 | 80 | 1 | 2 | 72000 | 550 | 25 | 66 | 0.165
| J. Catal., 2006, 239 , 125 | V-SBA | V | 2.8 | [6 empty] | SBA-15 | 97.2 |  | 10 | 10 | 80 | 1 | 2 | 72000 | 550 | 30 | 60 | 0.18
| J. Catal., 2006, 239 , 125 | V-MCM | V | 4.5 | [6 empty] | MCM | 95.5 |  | 10 | 10 | 80 | 1 | 2 | 72000 | 550 | 20 | 62 | 0.124
| J. Catal., 2006, 239 , 125 | V-MCM | V | 4.5 | [6 empty] | MCM | 95.5 |  | 10 | 10 | 80 | 1 | 2 | 72000 | 550 | 25 | 52 | 0.13
| J. Catal., 2006, 239 , 125 | V-MCM | V | 4.5 | [6 empty] | MCM | 95.5 |  | 10 | 10 | 80 | 1 | 2 | 72000 | 550 | 30 | 48 | 0.144
| J. Catal., 2006, 239 , 125 | V-SiO2 | V | 1.8 | [6 empty] | SiO2 | 98.2 |  | 10 | 10 | 80 | 1 | 2 | 72000 | 550 | 20 | 40 | 0.08
| J. Catal., 2006, 239 , 125 | V-SiO2 | V | 1.8 | [6 empty] | SiO2 | 98.2 |  | 10 | 10 | 80 | 1 | 2 | 72000 | 550 | 25 | 34 | 0.085
| J. Catal., 2006, 239 , 125 | V-SiO2 | V | 1.8 | [6 empty] | SiO2 | 98.2 |  | 10 | 10 | 80 | 1 | 2 | 72000 | 550 | 30 | 31 | 0.093
| J. Catal., 2004, 224 , 417 | SBA-15 | [8 empty] | SBA-15 | 100 |  | 16.7 | 16.7 | 66.6 |  | 2 | 1677 | 600 | 9.3 | 22.6 | 0.021018
| J. Catal., 2004, 224 , 417 | V-SBA-15 | V | 1 | [6 empty] | SBA-15 | 99 |  | 16.7 | 16.7 | 66.6 | 1 | 2 | 1677 | 600 | 34.2 | 46.5 | 0.15903
| J. Catal., 2004, 224 , 417 | V-SBA-15 | V | 1.8 | [6 empty] | SBA-15 | 98.2 |  | 16.7 | 16.7 | 66.6 | 1 | 2 | 1677 | 600 | 37.4 | 53.1 | 0.198594
| J. Catal., 2004, 224 , 417 | V-SBA-15 | V | 2.8 | [6 empty] | SBA-15 | 97.2 |  | 16.7 | 16.7 | 66.6 | 1 | 2 | 1677 | 600 | 41.7 | 57 | 0.23769
| J. Catal., 2004, 224 , 417 | V-SBA-15 | V | 4.5 | [6 empty] | SBA-15 | 95.5 |  | 16.7 | 16.7 | 66.6 | 1 | 2 | 1677 | 600 | 34.5 | 52 | 0.1794
| J. Catal., 2004, 224 , 417 | V-SBA-15 | V | 9 | [6 empty] | SBA-15 | 91 |  | 16.7 | 16.7 | 66.6 | 1 | 2 | 1677 | 600 | 33.8 | 48.4 | 0.163592
| J. Catal., 2004, 224 , 417 | V-SBA-15 | V | 2.8 | [6 empty] | SBA-15 | 97.2 |  | 16.7 | 16.7 | 66.6 | 1 | 2 | 1677 | 600 | 30.6 | 57.5 | 0.17595
| J. Catal., 2004, 224 , 417 | V-SBA-15 | V | 2.8 | [6 empty] | SBA-15 | 97.2 |  | 16.7 | 16.7 | 66.6 | 1 | 2 | 1677 | 600 | 25.7 | 54.3 | 0.139551
| Catal. Today, 2012, 179 , 149 | V-HMS | V | 3.6 | [6 empty] | HMS | 96.4 |  | 5 | 2.5 | 92.5 | 1 | 2 |  | 540 |  | 56 | 0
| Catal. Today, 2012, 179 , 149 | V-SBA-15 | V | 3.6 | [6 empty] | SBA-15 | 96.4 |  | 5 | 2.5 | 92.5 | 1 | 2 |  | 540 |  | 60 | 0
| Catal. Today, 2012, 179 , 149 | V-SBA-16 | V | 3.6 | [6 empty] | SBA-16 | 96.4 |  | 5 | 2.5 | 92.5 | 1 | 2 |  | 540 |  | 57 | 0
| Catal. Today, 2012, 179 , 149 | V-HMS | V | 9 | [6 empty] | HMS | 91 |  | 5 | 2.5 | 92.5 | 1 | 2 |  | 540 |  | 41 | 0
| Catal. Today, 2012, 179 , 149 | V-SBA-15 | V | 9 | [6 empty] | SBA-15 | 91 |  | 5 | 2.5 | 92.5 | 1 | 2 |  | 540 |  | 48 | 0
| Catal. Today, 2012, 179 , 149 | V-SBA-16 | V | 9 | [6 empty] | SBA-16 | 91 |  | 5 | 2.5 | 92.5 | 1 | 2 |  | 540 |  | 50 | 0
| 10.1016/j.jcat.2005.05.025 | V/MCM-41 | V | 2.7 | [6 empty] | MCM-41 | 97.3 |  | 40 | 20 | 40 | 1 | 2 |  | 500 | 3 | 72 | 0.0216
| 10.1016/j.jcat.2005.05.025 | V/MCM-41 | V | 2.7 | [6 empty] | MCM-41 | 97.3 |  | 40 | 20 | 40 | 1 | 2 |  | 500 | 7.2 | 69 | 0.04968
| 10.1016/j.jcat.2005.05.025 | V/MCM-41 | V | 3.1 | [6 empty] | MCM-41 | 96.9 |  | 40 | 20 | 40 | 1 | 2 |  | 500 | 3 | 73 | 0.0219
| 10.1016/j.jcat.2005.05.025 | V/MCM-41 | V | 3.1 | [6 empty] | MCM-41 | 96.9 |  | 40 | 20 | 40 | 1 | 2 |  | 500 | 7.2 | 62 | 0.04464
| 10.1016/j.jcat.2005.05.025 | V/MCM-41 | V | 11.2 | [6 empty] | MCM-41 | 88.8 |  | 40 | 20 | 40 | 1 | 2 |  | 500 | 3.5 | 26 | 0.0091
| 10.1016/j.jcat.2005.05.025 | V/MCM-41 | V | 11.2 | [6 empty] | MCM-41 | 88.8 |  | 40 | 20 | 40 | 1 | 2 |  | 500 | 7.2 | 13 | 0.00936
| J. Catal. 2004, 222, 293−306. | 1.5VZr | V | 1.5 | [6 empty] | ZrO2 | 98.5 |  | 4.7 | 4.7 | 90.6 | 1 | 2 |  | 400 | 5.6 | 43.9 | 0.024584
| J. Catal. 2004, 222, 293−306. | 2.5VZr | V | 2.5 | [6 empty] | ZrO2 | 97.5 |  | 4.7 | 4.7 | 90.6 | 1 | 2 |  | 400 | 7.1 | 35.9 | 0.025489
| J. Catal. 2004, 222, 293−306. | 5VZr | V | 5 | [6 empty] | ZrO2 | 95 |  | 4.7 | 4.7 | 90.6 | 1 | 2 |  | 400 | 13.8 | 38.7 | 0.053406
| J. Catal. 2004, 222, 293−306. | 10VZr | V | 10 | [6 empty] | ZrO2 | 90 |  | 4.7 | 4.7 | 90.6 | 1 | 2 |  | 400 | 3.3 | 51.2 | 0.016896
| J. Catal. 2004, 222, 293−306. | 1.2VTi | V | 1.5 | [6 empty] | TiO2 | 98.5 |  | 4.7 | 4.7 | 90.6 | 1 | 2 |  | 400 | 12.3 | 29.4 | 0.036162
| J. Catal. 2004, 222, 293−306. | 2.5VTi | V | 2.5 | [6 empty] | TiO2 | 97.5 |  | 4.7 | 4.7 | 90.6 | 1 | 2 |  | 400 | 21.2 | 19.9 | 0.042188
| J. Catal. 2004, 222, 293−306. | 5VTi | V | 5 | [6 empty] | TiO2 | 95 |  | 4.7 | 4.7 | 90.6 | 1 | 2 |  | 400 | 27.1 | 17.5 | 0.047425
| J. Catal. 2004, 222, 293−306. | 10VTi | V | 10 | [6 empty] | TiO2 | 90 |  | 4.7 | 4.7 | 90.6 | 1 | 2 |  | 400 | 27.6 | 13.6 | 0.037536
| Catal. Today 2006, 118, 288−297. | 1VTi | V | 1 | [6 empty] | TiO2 | 99 |  | 13.3 | 6.7 | 80 | 1 | 2 |  | 380 | 2 | 66 | 0.0132
| Catal. Today 2006, 118, 288−297. | 1VTi | V | 1 | [6 empty] | TiO2 | 99 |  | 13.3 | 6.7 | 80 | 1 | 2 |  | 380 | 2.3 | 64 | 0.01472
| Catal. Today 2006, 118, 288−297. | 1VTi | V | 1 | [6 empty] | TiO2 | 99 |  | 13.3 | 6.7 | 80 | 1 | 2 |  | 380 | 3.2 | 60 | 0.0192
| Catal. Today 2006, 118, 288−297. | 2VTi | V | 2 | [6 empty] | TiO2 | 98 |  | 13.3 | 6.7 | 80 | 1 | 2 |  | 380 | 2.3 | 73 | 0.01679
| Catal. Today 2006, 118, 288−297. | 2VTi | V | 2 | [6 empty] | TiO2 | 98 |  | 13.3 | 6.7 | 80 | 1 | 2 |  | 380 | 2.95 | 69 | 0.020355
| Catal. Today 2006, 118, 288−297. | 2VTi | V | 2 | [6 empty] | TiO2 | 98 |  | 13.3 | 6.7 | 80 | 1 | 2 |  | 380 | 4.1 | 62 | 0.02542
| Catal. Today 2006, 118, 288−297. | 3VTi | V | 3 | [6 empty] | TiO2 | 97 |  | 13.3 | 6.7 | 80 | 1 | 2 |  | 380 | 1.95 | 82.5 | 0.0160875
| Catal. Today 2006, 118, 288−297. | 3VTi | V | 3 | [6 empty] | TiO2 | 97 |  | 13.3 | 6.7 | 80 | 1 | 2 |  | 380 | 2.5 | 77 | 0.01925
| Catal. Today 2006, 118, 288−297. | 3VTi | V | 3 | [6 empty] | TiO2 | 97 |  | 13.3 | 6.7 | 80 | 1 | 2 |  | 380 | 3.8 | 70.5 | 0.02679
| Catal. Today 2006, 118, 288−297. | 10VAl | V | 10 | [6 empty] | Al2O3 | 90 |  | 13.3 | 6.7 | 80 | 1 | 2 |  | 380 | 1.2 | 85 | 0.0102
| Catal. Today 2006, 118, 288−297. | 10VAl | V | 10 | [6 empty] | Al2O3 | 90 |  | 13.3 | 6.7 | 80 | 1 | 2 |  | 380 | 2.25 | 80 | 0.018
| Catal. Today 2006, 118, 288−297. | 10VAl | V | 10 | [6 empty] | Al2O3 | 90 |  | 13.3 | 6.7 | 80 | 1 | 2 |  | 380 | 3.7 | 72 | 0.02664
| Catal. Today 2006, 118, 288−297. | 7VNb | V | 7 | [6 empty] | Nb2O5 | 93 |  | 13.3 | 6.7 | 80 | 1 | 2 |  | 380 | 2 | 73 | 0.0146
| Catal. Today 2006, 118, 288−297. | 7VNb | V | 7 | [6 empty] | Nb2O5 | 93 |  | 13.3 | 6.7 | 80 | 1 | 2 |  | 380 | 2.75 | 67 | 0.018425
| Catal. Today 2006, 118, 288−297. | 7VNb | V | 7 | [6 empty] | Nb2O5 | 93 |  | 13.3 | 6.7 | 80 | 1 | 2 |  | 380 | 3.45 | 62.5 | 0.0215625
| Catal. Today 2000, 63, 197−207 | VS | V | 5 | [6 empty] | SiO2 | 95 |  | 16.66 | 8.33 | 75 | 1 | 2 |  | 500 | 3.3 | 72 | 0.02376
| Catal. Today 2000, 63, 197−207 | VA | V | 4.8 | [6 empty] | Al2O3 | 95.2 |  | 16.66 | 8.33 | 75 | 1 | 2 |  | 500 | 3.2 | 73 | 0.02336
| Catal. Today 2000, 63, 197−207 | VM | V | 4.7 | [6 empty] | MgO | 95.3 |  | 16.66 | 8.33 | 75 | 1 | 2 |  | 500 | 4.2 | 31 | 0.01302
| Catal. Today 2000, 63, 197−207 | VT | V | 5 | [6 empty] | TiO2 | 95 |  | 16.66 | 8.33 | 75 | 1 | 2 |  | 500 | 5.1 | 30 | 0.0153
| Catal. Today 2000, 63, 197−207 | VZ | V | 5.3 | [6 empty] | ZrO2 | 94.7 |  | 16.66 | 8.33 | 75 | 1 | 2 |  | 500 | 2.5 | 46 | 0.0115
| Catal. Today 2000, 61, 333−341 | MgO | [8 empty] | MgO | 100 |  | 12.5 | 12.5 | 85 |  | 2 |  | 500 | 1.5 | 11.4 | 0.00171
| Catal. Today 2000, 61, 333−341 | Al2O3 | [8 empty] | Al2O3 | 100 |  | 12.5 | 12.5 | 85 |  | 2 |  | 500 | 2.5 | 41.2 | 0.0103
| Catal. Today 2000, 61, 333−341 | TiO2 | [8 empty] | TiO2 | 100 |  | 12.5 | 12.5 | 85 |  | 2 |  | 500 | 6.9 | 45.4 | 0.031326
| Catal. Today 2000, 61, 333−341 | ZrO2 | [8 empty] | ZrO2 | 100 |  | 12.5 | 12.5 | 85 |  | 2 |  | 500 | 4.5 | 10.1 | 0.004545
| Catal. Today 2000, 61, 333−341 | VMgO | V | 3.85 | [6 empty] | MgO | 96.15 |  | 12.5 | 12.5 | 85 | 1 | 2 |  | 500 | 12.9 | 33.2 | 0.042828
| Catal. Today 2000, 61, 333−341 | VMgO | V | 3.85 | [6 empty] | MgO | 96.15 |  | 12.5 | 12.5 | 85 | 1 | 2 |  | 550 | 25.6 | 24.8 | 0.063488
| Catal. Today 2000, 61, 333−341 | VAl2O3 | V | 4 | [6 empty] | Al2O3 | 96 |  | 12.5 | 12.5 | 85 | 1 | 2 |  | 450 | 7.97 | 59.5 | 0.0474215
| Catal. Today 2000, 61, 333−341 | VAl2O3 | V | 4 | [6 empty] | Al2O3 | 96 |  | 12.5 | 12.5 | 85 | 1 | 2 |  | 500 | 20.3 | 39.8 | 0.080794
| Catal. Today 2000, 61, 333−341 | VTiO2 | V | 3.87 | [6 empty] | TiO2 | 96.13 |  | 12.5 | 12.5 | 85 | 1 | 2 |  | 450 | 16.9 | 35 | 0.05915
| Catal. Today 2000, 61, 333−341 | VTiO2 | V | 3.87 | [6 empty] | TiO2 | 96.13 |  | 12.5 | 12.5 | 85 | 1 | 2 |  | 500 | 30.4 | 22.8 | 0.069312
| Catal. Today 2000, 61, 333−341 | VZrO2 | V | 3.96 | [6 empty] | ZrO2 | 96.04 |  | 12.5 | 12.5 | 85 | 1 | 2 |  | 450 | 26.2 | 20.3 | 0.053186
| Catal. Today 2000, 61, 333−341 | VZrO2 | V | 3.96 | [6 empty] | ZrO2 | 96.04 |  | 12.5 | 12.5 | 85 | 1 | 2 |  | 500 | 33.1 | 17.1 | 0.056601
| Catal. Today 2000, 61, 333−341 | VAl2O3 | V | 4 | [6 empty] | Al2O3 | 96 |  | 12.5 | 12.5 | 85 | 1 | 2 |  | 450 | 13.7 | 49.7 | 0.068089
| Catal. Today 2000, 61, 333−341 | VAl2O3 | V | 4 | [6 empty] | Al2O3 | 96 |  | 12.5 | 12.5 | 85 | 1 | 2 |  | 500 | 30.8 | 28.8 | 0.088704
| Catal. Today 2000, 61, 333−341 | LiVAl2O3 | V | 4.05 |  | Li | 0.165 |  |  |  | Al2O3 | 95.785 |  | 12.5 | 12.5 | 85 | 1 | 2 |  | 450 | 7.5 | 73.7 | 0.055275
| Catal. Today 2000, 61, 333−341 | LiVAl2O3 | V | 4.05 |  | Li | 0.165 |  |  |  | Al2O3 | 95.785 |  | 12.5 | 12.5 | 85 | 1 | 2 |  | 500 | 23.9 | 49.6 | 0.118544
| Catal. Today 2000, 61, 333−341 | NaVAl2O3 | V | 4.13 |  | Na | 0.32 |  |  |  | Al2O3 | 95.55 |  | 12.5 | 12.5 | 85 | 1 | 2 |  | 450 | 6.2 | 77.3 | 0.047926
| Catal. Today 2000, 61, 333−341 | NaVAl2O3 | V | 4.13 |  | Na | 0.32 |  |  |  | Al2O3 | 95.55 |  | 12.5 | 12.5 | 85 | 1 | 2 |  | 500 | 20.2 | 50.7 | 0.102414
| Catal. Today 2000, 61, 333−341 | KVAl2O3 | V | 4.1 |  | K | 0.5 |  |  |  | Al2O3 | 95.4 |  | 12.5 | 12.5 | 85 | 1 | 2 |  | 450 | 5.7 | 80.2 | 0.045714
| Catal. Today 2000, 61, 333−341 | KVAl2O3 | V | 4.1 |  | K | 0.5 |  |  |  | Al2O3 | 95.4 |  | 12.5 | 12.5 | 85 | 1 | 2 |  | 500 | 16.9 | 57.2 | 0.096668
| J. Mol. Catal. A: Chem. 2005, 232, 29−39. | 5MoTi | Mo | 5 | [6 empty] | TiO2 | 95 |  | 4.7 | 4.7 | 90.6 | 1 | 2 |  | 500 | 5 | 30 | 0.015
| J. Mol. Catal. A: Chem. 2005, 232, 29−39. | 5MoTi | Mo | 5 | [6 empty] | TiO2 | 95 |  | 4.7 | 4.7 | 90.6 | 1 | 2 |  | 500 | 10 | 21 | 0.021
| J. Mol. Catal. A: Chem. 2005, 232, 29−39. | 5MoTi | Mo | 5 | [6 empty] | TiO2 | 95 |  | 4.7 | 4.7 | 90.6 | 1 | 2 |  | 500 | 20 | 12 | 0.024
| J. Mol. Catal. A: Chem. 2005, 232, 29−39. | 5VTi | V | 5 | [6 empty] | TiO2 | 95 |  | 4.7 | 4.7 | 90.6 | 1 | 2 |  | 500 | 10 | 42 | 0.042
| J. Mol. Catal. A: Chem. 2005, 232, 29−39. | 5VTi | V | 5 | [6 empty] | TiO2 | 95 |  | 4.7 | 4.7 | 90.6 | 1 | 2 |  | 500 | 15 | 40 | 0.06
| J. Mol. Catal. A: Chem. 2005, 232, 29−39. | 5VTi | V | 5 | [6 empty] | TiO2 | 95 |  | 4.7 | 4.7 | 90.6 | 1 | 2 |  | 500 | 20 | 30 | 0.06
| J. Mol. Catal. A: Chem. 2005, 232, 29−39. | 15MoAl | Mo | 15 | [6 empty] | Al2O3 | 85 |  | 4.7 | 4.7 | 90.6 | 1 | 2 |  | 500 | 5 | 74 | 0.037
| J. Mol. Catal. A: Chem. 2005, 232, 29−39. | 15MoAl | Mo | 15 | [6 empty] | Al2O3 | 85 |  | 4.7 | 4.7 | 90.6 | 1 | 2 |  | 500 | 10 | 52 | 0.052
| J. Mol. Catal. A: Chem. 2005, 232, 29−39. | 15MoAl | Mo | 15 | [6 empty] | Al2O3 | 85 |  | 4.7 | 4.7 | 90.6 | 1 | 2 |  | 500 | 19 | 39 | 0.0741
| J. Mol. Catal. A: Chem. 2005, 232, 29−39. | 14VAl | V | 14 | [6 empty] | Al2O3 | 86 |  | 4.7 | 4.7 | 90.6 | 1 | 2 |  | 500 | 5 | 33 | 0.0165
| J. Mol. Catal. A: Chem. 2005, 232, 29−39. | 14VAl | V | 14 | [6 empty] | Al2O3 | 86 |  | 4.7 | 4.7 | 90.6 | 1 | 2 |  | 500 | 15 | 20 | 0.03
| J. Mol. Catal. A: Chem. 2005, 232, 29−39. | 14VAl | V | 14 | [6 empty] | Al2O3 | 86 |  | 4.7 | 4.7 | 90.6 | 1 | 2 |  | 500 | 20 | 15 | 0.03
| Catal. Lett. 1999, 60, 59− 63 | VM-5 | V | 4.7 | [6 empty] | MgO | 95.3 |  | 16.66 | 8.33 | 75 | 1 | 2 |  | 500 | 4.3 | 31 | 0.01333
| Catal. Lett. 1999, 60, 59− 63 | A | [8 empty] | Al2O3 | 100 |  | 16.66 | 8.33 | 75 |  | 2 |  | 500 | 3.4 | 35 | 0.0119
| Catal. Lett. 1999, 60, 59− 63 | VA-5 | V | 4.8 | [6 empty] | Al2O3 | 95.2 |  | 16.66 | 8.33 | 75 | 1 | 2 |  | 500 | 21.8 | 73 | 0.15914
| Catal. Lett. 1999, 60, 59− 63 | T | [8 empty] | TiO2 | 100 |  | 16.66 | 8.33 | 75 |  | 2 |  | 500 | 10.1 | 54 | 0.05454
| Catal. Lett. 1999, 60, 59− 63 | VT-5 | V | 5 | [6 empty] | TiO2 | 95 |  | 16.66 | 8.33 | 75 | 1 | 2 |  | 500 | 69.5 | 30 | 0.2085
| Catal. Lett. 1999, 60, 59− 63 | Z | [8 empty] | ZrO2 | 100 |  | 16.66 | 8.33 | 75 |  | 2 |  | 500 | 2.5 | 19 | 0.00475
| Catal. Lett. 1999, 60, 59− 63 | VZ-5 | V | 5.3 | [6 empty] | ZrO2 | 94.7 |  | 16.66 | 8.33 | 75 | 1 | 2 |  | 500 | 34.1 | 46 | 0.15686
| Catal. Lett. 1999, 60, 59− 63 | S | [8 empty] | SiO2 | 100 |  | 16.66 | 8.33 | 75 |  | 2 |  | 500 | 0.5 | 38 | 0.0019
| Catal. Lett. 1999, 60, 59− 63 | VS-5 | V | 5 | [6 empty] | SiO2 | 95 |  | 16.66 | 8.33 | 75 | 1 | 2 |  | 500 | 3.3 | 72 | 0.02376
| J. Mol. Catal. A: Chem. 2008, 289, 28−37. | V-Al2O3 | V | 2.1 | [6 empty] | Al2O3 | 97.9 |  | 29.1 | 14.5 | 56.4 | 1 | 2 | 6600 | 400 | 3 | 81 | 0.0243
| J. Mol. Catal. A: Chem. 2008, 289, 28−37. | V-Al2O3 | V | 2.1 | [6 empty] | Al2O3 | 97.9 |  | 29.1 | 14.5 | 56.4 | 1 | 2 | 6600 | 400 | 15 | 49 | 0.0735
| J. Mol. Catal. A: Chem. 2008, 289, 28−37. | V-TiO2 | V | 1.6 | [6 empty] | TiO2 | 98.4 |  | 29.1 | 14.5 | 56.4 | 1 | 2 | 6600 | 400 | 1.5 | 82 | 0.0123
| J. Mol. Catal. A: Chem. 2008, 289, 28−37. | V-TiO2 | V | 1.6 | [6 empty] | TiO2 | 98.4 |  | 29.1 | 14.5 | 56.4 | 1 | 2 | 6600 | 400 | 7 | 48 | 0.0336
| J. Mol. Catal. A: Chem. 2008, 289, 28−37. | V-CeO2 | V | 1.4 | [6 empty] | CeO2 | 98.6 |  | 29.1 | 14.5 | 56.4 | 1 | 2 | 6600 | 400 | 2.1 | 68 | 0.01428
| J. Mol. Catal. A: Chem. 2008, 289, 28−37. | V-CeO2 | V | 1.4 | [6 empty] | CeO2 | 98.6 |  | 29.1 | 14.5 | 56.4 | 1 | 2 | 6600 | 400 | 7 | 42 | 0.0294
| J. Mol. Catal. A: Chem. 2008, 289, 28−37. | V-SiO2 | V | 0.6 | [6 empty] | SiO2 | 99.4 |  | 29.1 | 14.5 | 56.4 | 1 | 2 | 6600 | 400 | 1 | 74 | 0.0074
| J. Mol. Catal. A: Chem. 2008, 289, 28−37. | V-SiO2 | V | 0.6 | [6 empty] | SiO2 | 99.4 |  | 29.1 | 14.5 | 56.4 | 1 | 2 | 6600 | 400 | 2 | 54 | 0.0108
| J. Mol. Catal. A: Chem. 2008, 289, 28−37. | V-ZrO2 | V | 1.6 | [6 empty] | ZrO2 | 98.4 |  | 29.1 | 14.5 | 56.4 | 1 | 2 | 6600 | 400 | 1.4 | 42 | 0.00588
| J. Mol. Catal. A: Chem. 2008, 289, 28−37. | V-ZrO2 | V | 1.6 | [6 empty] | ZrO2 | 98.4 |  | 29.1 | 14.5 | 56.4 | 1 | 2 | 6600 | 400 | 7.3 | 28 | 0.02044
| J. Mol. Catal. A: Chem. 2008, 289, 28−37. | V-SiO2 | V | 0.6 | [6 empty] | SiO2 | 99.4 |  | 29.1 | 14.5 | 56.4 | 1 | 2 | 6600 | 500 | 0.5 | 71 | 0.00355
| J. Mol. Catal. A: Chem. 2008, 289, 28−37. | V-SiO2 | V | 0.6 | [6 empty] | SiO2 | 99.4 |  | 29.1 | 14.5 | 56.4 | 1 | 2 | 6600 | 500 | 2 | 48 | 0.0096
| J. Mol. Catal. A: Chem. 2008, 289, 28−37. | V-SiO2 | V | 0.6 | [6 empty] | SiO2 | 99.4 |  | 29.1 | 14.5 | 56.4 | 1 | 2 | 6600 | 480 | 0.5 | 70 | 0.0035
| J. Mol. Catal. A: Chem. 2008, 289, 28−37. | V-SiO2 | V | 0.6 | [6 empty] | SiO2 | 99.4 |  | 29.1 | 14.5 | 56.4 | 1 | 2 | 6600 | 480 | 1.4 | 49 | 0.00686
| J. Mol. Catal. A: Chem. 2008, 289, 28−37. | V-SiO2 | V | 0.6 | [6 empty] | SiO2 | 99.4 |  | 29.1 | 14.5 | 56.4 | 1 | 2 | 6600 | 450 | 0.2 | 63 | 0.00126
| J. Mol. Catal. A: Chem. 2008, 289, 28−37. | V-SiO2 | V | 0.6 | [6 empty] | SiO2 | 99.4 |  | 29.1 | 14.5 | 56.4 | 1 | 2 | 6600 | 450 | 0.5 | 40 | 0.002
| J. Mol. Catal. A: Chem. 2008, 289, 28−37. | V-TiO2 | V | 1.6 | [6 empty] | TiO2 | 98.4 |  | 29.1 | 14.5 | 56.4 | 1 | 2 | 6600 | 350 | 3 | 68 | 0.0204
| J. Mol. Catal. A: Chem. 2008, 289, 28−37. | V-TiO2 | V | 1.6 | [6 empty] | TiO2 | 98.4 |  | 29.1 | 14.5 | 56.4 | 1 | 2 | 6600 | 350 | 15 | 31 | 0.0465
| J. Mol. Catal. A: Chem. 2008, 289, 28−37. | V-TiO2 | V | 1.6 | [6 empty] | TiO2 | 98.4 |  | 29.1 | 14.5 | 56.4 | 1 | 2 | 6600 | 285 | 2.5 | 72 | 0.018
| J. Mol. Catal. A: Chem. 2008, 289, 28−37. | V-TiO2 | V | 1.6 | [6 empty] | TiO2 | 98.4 |  | 29.1 | 14.5 | 56.4 | 1 | 2 | 6600 | 285 | 10 | 28 | 0.028
| J. Mol. Catal. A: Chem. 2008, 289, 28−37. | V-TiO2 | V | 1.6 | [6 empty] | TiO2 | 98.4 |  | 29.1 | 14.5 | 56.4 | 1 | 2 | 6600 | 250 | 2 | 67 | 0.0134
| J. Mol. Catal. A: Chem. 2008, 289, 28−37. | V-TiO2 | V | 1.6 | [6 empty] | TiO2 | 98.4 |  | 29.1 | 14.5 | 56.4 | 1 | 2 | 6600 | 250 | 5 | 31 | 0.0155
| J. Mol. Catal. A: Chem. 2008, 289, 28−37. | V-ZrO2 | V | 1.6 | [6 empty] | ZrO2 | 98.4 |  | 29.1 | 14.5 | 56.4 | 1 | 2 | 6600 | 400 | 2 | 43 | 0.0086
| J. Mol. Catal. A: Chem. 2008, 289, 28−37. | V-ZrO2 | V | 1.6 | [6 empty] | ZrO2 | 98.4 |  | 29.1 | 14.5 | 56.4 | 1 | 2 | 6600 | 400 | 13 | 20 | 0.026
| J. Mol. Catal. A: Chem. 2008, 289, 28−37. | V-ZrO2 | V | 1.6 | [6 empty] | ZrO2 | 98.4 |  | 29.1 | 14.5 | 56.4 | 1 | 2 | 6600 | 350 | 2 | 35 | 0.007
| J. Mol. Catal. A: Chem. 2008, 289, 28−37. | V-ZrO2 | V | 1.6 | [6 empty] | ZrO2 | 98.4 |  | 29.1 | 14.5 | 56.4 | 1 | 2 | 6600 | 350 | 8.5 | 23 | 0.01955
| J. Mol. Catal. A: Chem. 2008, 289, 28−37. | V-ZrO2 | V | 1.6 | [6 empty] | ZrO2 | 98.4 |  | 29.1 | 14.5 | 56.4 | 1 | 2 | 6600 | 300 | 2.5 | 25 | 0.00625
| J. Mol. Catal. A: Chem. 2008, 289, 28−37. | V-ZrO2 | V | 1.6 | [6 empty] | ZrO2 | 98.4 |  | 29.1 | 14.5 | 56.4 | 1 | 2 | 6600 | 300 | 5 | 19 | 0.0095
| J. Mol. Catal. A: Chem. 2008, 289, 28−37. | V-CeO2 | V | 1.4 | [6 empty] | CeO2 | 98.6 |  | 29.1 | 14.5 | 56.4 | 1 | 2 | 6600 | 400 | 2.5 | 57 | 0.01425
| J. Mol. Catal. A: Chem. 2008, 289, 28−37. | V-CeO2 | V | 1.4 | [6 empty] | CeO2 | 98.6 |  | 29.1 | 14.5 | 56.4 | 1 | 2 | 6600 | 400 | 6.8 | 43 | 0.02924
| J. Mol. Catal. A: Chem. 2008, 289, 28−37. | V-CeO2 | V | 1.4 | [6 empty] | CeO2 | 98.6 |  | 29.1 | 14.5 | 56.4 | 1 | 2 | 6600 | 375 | 2.5 | 52 | 0.013
| J. Mol. Catal. A: Chem. 2008, 289, 28−37. | V-CeO2 | V | 1.4 | [6 empty] | CeO2 | 98.6 |  | 29.1 | 14.5 | 56.4 | 1 | 2 | 6600 | 375 | 7.5 | 32 | 0.024
| J. Mol. Catal. A: Chem. 2008, 289, 28−37. | V-CeO2 | V | 1.4 | [6 empty] | CeO2 | 98.6 |  | 29.1 | 14.5 | 56.4 | 1 | 2 | 6600 | 350 | 1 | 58 | 0.0058
| J. Mol. Catal. A: Chem. 2008, 289, 28−37. | V-CeO2 | V | 1.4 | [6 empty] | CeO2 | 98.6 |  | 29.1 | 14.5 | 56.4 | 1 | 2 | 6600 | 350 | 5 | 38 | 0.019
| J. Mol. Catal. A: Chem. 2008, 289, 28−37. | V-Al2O3 | V | 2.1 | [6 empty] | Al2O3 | 97.9 |  | 29.1 | 14.5 | 56.4 | 1 | 2 | 6600 | 500 | 2.5 | 86 | 0.0215
| J. Mol. Catal. A: Chem. 2008, 289, 28−37. | V-Al2O3 | V | 2.1 | [6 empty] | Al2O3 | 97.9 |  | 29.1 | 14.5 | 56.4 | 1 | 2 | 6600 | 500 | 15 | 58 | 0.087
| J. Mol. Catal. A: Chem. 2008, 289, 28−37. | V-Al2O3 | V | 2.1 | [6 empty] | Al2O3 | 97.9 |  | 29.1 | 14.5 | 56.4 | 1 | 2 | 6600 | 450 | 5 | 76 | 0.038
| J. Mol. Catal. A: Chem. 2008, 289, 28−37. | V-Al2O3 | V | 2.1 | [6 empty] | Al2O3 | 97.9 |  | 29.1 | 14.5 | 56.4 | 1 | 2 | 6600 | 450 | 10 | 62 | 0.062
| J. Mol. Catal. A: Chem. 2008, 289, 28−37. | V-Al2O3 | V | 2.1 | [6 empty] | Al2O3 | 97.9 |  | 29.1 | 14.5 | 56.4 | 1 | 2 | 6600 | 400 | 5 | 70 | 0.035
| J. Mol. Catal. A: Chem. 2008, 289, 28−37. | V-Al2O3 | V | 2.1 | [6 empty] | Al2O3 | 97.9 |  | 29.1 | 14.5 | 56.4 | 1 | 2 | 6600 | 400 | 15 | 48 | 0.072
| Appl. Catal., A 2004, 265, 103− 113. | 10V-Al2O3 | V | 10 | [6 empty] | Al2O3 | 90 |  | 17.36 | 17.36 | 65.28 | 1 | 2 |  | 420 | 7.94 | 24.6 | 0.0195324
| Appl. Catal., A 2004, 265, 103− 113. | 10V-Al2O3 | V | 10 | [6 empty] | Al2O3 | 90 |  | 17.36 | 17.36 | 65.28 | 1 | 2 |  | 440 | 14.69 | 18 | 0.026442
| Appl. Catal., A 2004, 265, 103− 113. | 10V-Al2O3 | V | 10 | [6 empty] | Al2O3 | 90 |  | 17.36 | 17.36 | 65.28 | 1 | 2 |  | 460 | 17.34 | 20.3 | 0.0352002
| Appl. Catal., A 2004, 265, 103− 113. | 10V-Al2O3 | V | 10 | [6 empty] | Al2O3 | 90 |  | 29.58 | 14.59 | 55.83 | 1 | 2 |  | 420 | 6.69 | 23.7 | 0.0158553
| Appl. Catal., A 2004, 265, 103− 113. | 10V-Al2O3 | V | 10 | [6 empty] | Al2O3 | 90 |  | 29.58 | 14.79 | 55.63 | 1 | 2 |  | 440 | 6.93 | 36.1 | 0.0250173
| Appl. Catal., A 2004, 265, 103− 113. | 10V-Al2O3 | V | 10 | [6 empty] | Al2O3 | 90 |  | 38.65 | 12.88 | 48.47 | 1 | 2 |  | 420 | 2.01 | 79.5 | 0.0159795
| Appl. Catal., A 2004, 265, 103− 113. | 10V-Al2O3 | V | 10 | [6 empty] | Al2O3 | 90 |  | 38.65 | 12.88 | 48.47 | 1 | 2 |  | 440 | 2.61 | 85.1 | 0.0222111
| Appl. Catal., A 2004, 265, 103− 113. | 10V-Al2O3 | V | 10 | [6 empty] | Al2O3 | 90 |  | 38.65 | 12.88 | 48.47 | 1 | 2 |  | 460 | 3.83 | 72.3 | 0.0276909
| Appl. Catal., A 2004, 265, 103− 113. | 4V-Al2O3 | V | 4 | [6 empty] | Al2O3 | 96 |  | 17.36 | 17.36 | 65.28 | 1 | 2 |  | 360 | 3.97 | 27.5 | 0.0109175
| Appl. Catal., A 2004, 265, 103− 113. | 4V-Al2O3 | V | 4 | [6 empty] | Al2O3 | 96 |  | 17.36 | 17.36 | 65.28 | 1 | 2 |  | 380 | 6.28 | 18.35 | 0.0115238
| Appl. Catal., A 2004, 265, 103− 113. | 4V-Al2O3 | V | 4 | [6 empty] | Al2O3 | 96 |  | 17.36 | 17.36 | 65.28 | 1 | 2 |  | 400 | 7.26 | 35.7 | 0.0259182
| Appl. Catal., A 2004, 265, 103− 113. | 4V-Al2O3 | V | 4 | [6 empty] | Al2O3 | 96 |  | 17.36 | 17.36 | 65.28 | 1 | 2 |  | 420 | 12.1 | 25.7 | 0.031097
| Appl. Catal., A 2004, 265, 103− 113. | 4V-Al2O3 | V | 4 | [6 empty] | Al2O3 | 96 |  | 17.36 | 17.36 | 65.28 | 1 | 2 |  | 440 | 15.9 | 23.8 | 0.037842
| Appl. Catal., A 2004, 265, 103− 113. | 4V-Al2O3 | V | 4 | [6 empty] | Al2O3 | 96 |  | 29.58 | 14.59 | 55.83 | 1 | 2 |  | 360 | 3.41 | 27.7 | 0.0094457
| Appl. Catal., A 2004, 265, 103− 113. | 4V-Al2O3 | V | 4 | [6 empty] | Al2O3 | 96 |  | 29.58 | 14.59 | 55.83 | 1 | 2 |  | 380 | 3.75 | 39.6 | 0.01485
| Appl. Catal., A 2004, 265, 103− 113. | 4V-Al2O3 | V | 4 | [6 empty] | Al2O3 | 96 |  | 29.58 | 14.59 | 55.83 | 1 | 2 |  | 400 | 4.87 | 43.1 | 0.0209897
| Appl. Catal., A 2004, 265, 103− 113. | 4V-Al2O3 | V | 4 | [6 empty] | Al2O3 | 96 |  | 29.58 | 14.59 | 55.83 | 1 | 2 |  | 420 | 7.91 | 38 | 0.030058
| Appl. Catal., A 2004, 265, 103− 113. | 4V-Al2O3 | V | 4 | [6 empty] | Al2O3 | 96 |  | 29.58 | 14.59 | 55.83 | 1 | 2 |  | 440 | 11.39 | 32 | 0.036448
| Appl. Catal., A 2004, 265, 103− 113. | 4V-Al2O3 | V | 4 | [6 empty] | Al2O3 | 96 |  | 38.65 | 12.88 | 48.47 | 1 | 2 |  | 360 | 0.31 | 83.3 | 0.0025823
| Appl. Catal., A 2004, 265, 103− 113. | 4V-Al2O3 | V | 4 | [6 empty] | Al2O3 | 96 |  | 38.65 | 12.88 | 48.47 | 1 | 2 |  | 380 | 1.99 | 72.7 | 0.0144673
| Appl. Catal., A 2004, 265, 103− 113. | 4V-Al2O3 | V | 4 | [6 empty] | Al2O3 | 96 |  | 38.65 | 12.88 | 48.47 | 1 | 2 |  | 400 | 3.29 | 66.1 | 0.0217469
| Catal. Lett. 1996, 41, 41−43. | SiO2 | [8 empty] | SiO2 | 100 |  | 20 | 10 | 70 |  | 1 | 1700 | 475 |  | 47 | 0
| Catal. Lett. 1996, 41, 41−43. | SiO2 | [8 empty] | SiO2 | 100 |  | 20 | 10 | 70 |  | 1 | 1700 | 500 |  | 37 | 0
| Catal. Lett. 1996, 41, 41−43. | SiO2 | [8 empty] | SiO2 | 100 |  | 20 | 10 | 70 |  | 1 | 1700 | 525 |  | 36.8 | 0
| Catal. Lett. 1996, 41, 41−43. | 5.3V/SiO2 | V | 5.3 | [6 empty] | SiO2 | 94.7 |  | 20 | 10 | 70 | 1 | 2 | 1700 | 450 |  | 66 | 0
| Catal. Lett. 1996, 41, 41−43. | 5.3V/SiO2 | V | 5.3 | [6 empty] | SiO2 | 94.7 |  | 20 | 10 | 70 | 1 | 2 | 1700 | 475 |  | 63.1 | 0
| Catal. Lett. 1996, 41, 41−43. | 5.3V/SiO2 | V | 5.3 | [6 empty] | SiO2 | 94.7 |  | 20 | 10 | 70 | 1 | 2 | 1700 | 500 |  | 60 | 0
| Catal. Lett. 1996, 41, 41−43. | 5.3V/SiO2 | V | 5.3 | [6 empty] | SiO2 | 94.7 |  | 20 | 10 | 70 | 1 | 2 | 1700 | 525 |  | 54.9 | 0
| Catal. Lett. 1996, 41, 41−43. | 10.1V/SiO2 | V | 10.1 | [6 empty] | SiO2 | 89.9 |  | 20 | 10 | 70 | 1 | 2 | 1700 | 450 |  | 72 | 0
| Catal. Lett. 1996, 41, 41−43. | 10.1V/SiO2 | V | 10.1 | [6 empty] | SiO2 | 89.9 |  | 20 | 10 | 70 | 1 | 2 | 1700 | 475 |  | 62.5 | 0
| Catal. Lett. 1996, 41, 41−43. | 10.1V/SiO2 | V | 10.1 | [6 empty] | SiO2 | 89.9 |  | 20 | 10 | 70 | 1 | 2 | 1700 | 500 |  | 50.6 | 0
| Catal. Lett. 1996, 41, 41−43. | 10.1V/SiO2 | V | 10.1 | [6 empty] | SiO2 | 89.9 |  | 20 | 10 | 70 | 1 | 2 | 1700 | 525 |  | 40.7 | 0
| Catal. Lett. 1996, 41, 41−43. | 20.8V/SiO2 | V | 20.8 | [6 empty] | SiO2 | 79.2 |  | 20 | 10 | 70 | 1 | 2 | 1700 | 450 |  | 60 | 0
| Catal. Lett. 1996, 41, 41−43. | 20.8V/SiO2 | V | 20.8 | [6 empty] | SiO2 | 79.2 |  | 20 | 10 | 70 | 1 | 2 | 1700 | 475 |  | 31 | 0
| Catal. Lett. 1996, 41, 41−43. | 20.8V/SiO2 | V | 20.8 | [6 empty] | SiO2 | 79.2 |  | 20 | 10 | 70 | 1 | 2 | 1700 | 500 |  | 26.7 | 0
| Catal. Lett. 1996, 41, 41−43. | 50.8V/SiO2 | V | 50.8 | [6 empty] | SiO2 | 49.2 |  | 20 | 10 | 70 | 1 | 2 | 1700 | 425 |  | 47.3 | 0
| Catal. Lett. 1996, 41, 41−43. | 50.8V/SiO2 | V | 50.8 | [6 empty] | SiO2 | 49.2 |  | 20 | 10 | 70 | 1 | 2 | 1700 | 450 |  | 27.3 | 0
| Catal. Lett. 1996, 41, 41−43. | 50.8V/SiO2 | V | 50.8 | [6 empty] | SiO2 | 49.2 |  | 20 | 10 | 70 | 1 | 2 | 1700 | 475 |  | 14.4 | 0
| Catal. Lett. 1996, 41, 41−43. | V2O5 | V | 100 | [9 empty] | 20 | 10 | 70 | 1 | 1 | 1700 | 450 |  | 46.4 | 0
| Catal. Lett. 1996, 41, 41−43. | V2O5 | V | 100 | [9 empty] | 20 | 10 | 70 | 1 | 1 | 1700 | 475 |  | 15.1 | 0
| Catal. Lett. 1996, 41, 41−43. | V2O5 | V | 100 | [9 empty] | 20 | 10 | 70 | 1 | 1 | 1700 | 500 |  | 16.2 | 0
| Catal. Today 2010, 157, 137−142. | 2V/SBA-15 | V | 2.3 | [6 empty] | SBA-15 | 97.7 |  | 29.1 | 14.5 | 56.4 | 1 | 2 |  | 430 | 5 | 60 | 0.03
| Catal. Today 2010, 157, 137−142. | 4V/SBA-15 | V | 4.7 | [6 empty] | SBA-15 | 95.3 |  | 29.1 | 14.5 | 56.4 | 1 | 2 |  | 430 | 5 | 50 | 0.025
| Catal. Today 2010, 157, 137−142. | 6V/SBA-15 | V | 6.4 | [6 empty] | SBA-15 | 93.6 |  | 29.1 | 14.5 | 56.4 | 1 | 2 |  | 430 | 5 | 47 | 0.0235
| Catal. Today 2010, 157, 137−142. | 8V/SBA-15 | V | 8.1 | [6 empty] | SBA-15 | 91.9 |  | 29.1 | 14.5 | 56.4 | 1 | 2 |  | 430 | 5 | 44 | 0.022
| Catal. Today 2010, 157, 137−142. | 14V/SBA-15 | V | 13.6 | [6 empty] | SBA-15 | 86.4 |  | 29.1 | 14.5 | 56.4 | 1 | 2 |  | 430 | 5 | 52 | 0.026
| J. Catal. 2006, 239, 125−136. | MCF | [8 empty] | MCF | 100 |  | 10 | 10 | 80 |  | 1 | 72000 | 550 | 2.8 | 68.8 | 0.019264
| J. Catal. 2006, 239, 125−136. | 1.4V-MCF | V | 1.4 | [6 empty] | MCF | 98.6 |  | 10 | 10 | 80 | 1 | 2 | 72000 | 550 | 11 | 89.2 | 0.09812
| J. Catal. 2006, 239, 125−136. | 2.8V-MCF | V | 2.8 | [6 empty] | MCF | 97.2 |  | 10 | 10 | 80 | 1 | 2 | 72000 | 550 | 27.6 | 81.4 | 0.224664
| J. Catal. 2006, 239, 125−136. | 4.2V-MCF | V | 4.2 | [6 empty] | MCF | 95.8 |  | 10 | 10 | 80 | 1 | 2 | 72000 | 550 | 40.8 | 68.5 | 0.27948
| J. Catal. 2006, 239, 125−136. | 5.6V-MCF | V | 5.6 | [6 empty] | MCF | 94.4 |  | 10 | 10 | 80 | 1 | 2 | 72000 | 550 | 34.9 | 57.1 | 0.199279
| J. Catal. 2006, 239, 125−136. | 2.8V-SBA-15 | V | 2.8 | [6 empty] | SBA-15 | 97.2 |  | 10 | 10 | 80 | 1 | 2 | 72000 | 550 | 26.3 | 65.4 | 0.172002
| J. Catal. 2006, 239, 125−136. | 4.5V-MCM-41 | V | 4.5 | [6 empty] | MCM | 95.5 |  | 10 | 10 | 80 | 1 | 2 | 72000 | 550 | 24.2 | 55.3 | 0.133826
| J. Catal. 2006, 239, 125−136. | 1.8V-SiO2 | V | 1.8 | [6 empty] | SiO2 | 98.2 |  | 10 | 10 | 80 | 1 | 2 | 72000 | 550 | 12.7 | 57.1 | 0.072517
| J. Catal. 2004, 224, 417−428. | SBA-15 | [8 empty] | SiO2 | 100 |  | 16.7 | 16.7 | 66.6 |  | 1 | 1677 | 600 | 9.3 | 22.6 | 0.021018
| J. Catal. 2004, 224, 417−428. | 1V-SBA-15 | V | 1 | [6 empty] | SBA-15 | 99 |  | 16.7 | 16.7 | 66.6 | 1 | 2 | 1677 | 600 | 34.2 | 46.5 | 0.15903
| J. Catal. 2004, 224, 417−428. | 1.8V-SBA-15 | V | 1.8 | [6 empty] | SBA-15 | 98.2 |  | 16.7 | 16.7 | 66.6 | 1 | 2 | 1677 | 600 | 37.4 | 53.1 | 0.198594
| J. Catal. 2004, 224, 417−428. | 2.8V-SBA-15 | V | 2.8 | [6 empty] | SBA-15 | 97.2 |  | 16.7 | 16.7 | 66.6 | 1 | 2 | 1677 | 600 | 41.7 | 57 | 0.23769
| J. Catal. 2004, 224, 417−428. | 4.5V-SBA-15 | V | 4.5 | [6 empty] | SBA-15 | 95.5 |  | 16.7 | 16.7 | 66.6 | 1 | 2 | 1677 | 600 | 34.5 | 52 | 0.1794
| J. Catal. 2004, 224, 417−428. | 9V-SBA-15 | V | 9 | [6 empty] | SBA-15 | 91 |  | 16.7 | 16.7 | 66.6 | 1 | 2 | 1677 | 600 | 33.8 | 48.4 | 0.163592
| J. Catal. 2004, 224, 417−428. | 2.8V-MCM-41 | V | 2.8 | [6 empty] | MCM-41 | 97.2 |  | 16.7 | 16.7 | 66.6 | 1 | 2 | 1677 | 600 | 30.6 | 57.5 | 0.17595
| J. Catal. 2004, 224, 417−428. | 2.8V-SiO2 | V | 2.8 | [6 empty] | SiO2 | 97.2 |  | 16.7 | 16.7 | 66.6 | 1 | 2 | 1677 | 600 | 25.7 | 54.3 | 0.139551
| Chem. Commun. 2002, 23, 2832−2833. | SBA-15 | [8 empty] | SBA-15 | 100 |  | 16.6 | 20 | 63.4 |  | 1 | 6000 | 600 | 9.3 | 22.6 | 0.021018
| Chem. Commun. 2002, 23, 2832−2833. | 1.9V-SBA-15 | V | 1.9 | [6 empty] | SBA-15 | 98.1 |  | 16.6 | 20 | 63.4 | 1 | 2 | 6000 | 600 | 34.2 | 46.5 | 0.15903
| Chem. Commun. 2002, 23, 2832−2833. | 3.3V-SBA-15 | V | 3.3 | [6 empty] | SBA-15 | 96.7 |  | 16.6 | 20 | 63.4 | 1 | 2 | 6000 | 600 | 37.4 | 53.1 | 0.198594
| Chem. Commun. 2002, 23, 2832−2833. | 5V-SBA-15 | V | 5 | [6 empty] | SBA-15 | 95 |  | 16.6 | 20 | 63.4 | 1 | 2 | 6000 | 600 | 41.7 | 57 | 0.23769
| Chem. Commun. 2002, 23, 2832−2833. | 8V-SBA-15 | V | 8 | [6 empty] | SBA-15 | 92 |  | 16.6 | 20 | 63.4 | 1 | 2 | 6000 | 600 | 34.5 | 52 | 0.1794
| Chem. Commun. 2002, 23, 2832−2833. | 16V-SBA-15 | V | 16 | [6 empty] | SBA-15 | 84 |  | 16.6 | 20 | 63.4 | 1 | 2 | 6000 | 600 | 33.8 | 48.4 | 0.163592
| Chem. Commun. 2002, 23, 2832−2833. | 5V-SiO2 | V | 5 | [6 empty] | SiO2 | 95 |  | 16.6 | 20 | 63.4 | 1 | 2 | 6000 | 600 | 25.7 | 54.3 | 0.139551
| Chem. Commun. 2002, 23, 2832−2833. | 5V-MCM-41 | V | 5 | [6 empty] | MCM-41 | 95 |  | 16.6 | 20 | 63.4 | 1 | 2 | 6000 | 600 | 30.6 | 57.5 | 0.17595
| J. Catal. 2010, 274, 64−75. | SiO2 | [8 empty] | SiO2 | 100 |  | 20 | 20 | 60 |  | 1 | 60000 | 550 | 3.7 | 40.4 | 0.014948
| J. Catal. 2010, 274, 64−75. | 3V-SiO2 | V | 3 | [6 empty] | SiO2 | 97 |  | 20 | 20 | 60 | 1 | 2 | 60000 | 550 | 8.5 | 50 | 0.0425
| J. Catal. 2010, 274, 64−75. | 5V-SiO2 | V | 5 | [6 empty] | SiO2 | 95 |  | 20 | 20 | 60 | 1 | 2 | 60000 | 550 | 11.5 | 43.4 | 0.04991
| J. Catal. 2010, 274, 64−75. | 10V-SiO2 | V | 10 | [6 empty] | SiO2 | 90 |  | 20 | 20 | 60 | 1 | 2 | 60000 | 550 | 16.6 | 34 | 0.05644
| J. Catal. 2010, 274, 64−75. | 15V-SiO2 | V | 15 | [6 empty] | SiO2 | 85 |  | 20 | 20 | 60 | 1 | 2 | 60000 | 550 | 23.7 | 33.2 | 0.078684
| J. Catal. 2010, 274, 64−75. | 20V-SiO2 | V | 20 | [6 empty] | SiO2 | 80 |  | 20 | 20 | 60 | 1 | 2 | 60000 | 550 | 19 | 31.2 | 0.05928
| J. Catal. 2010, 274, 64−75. | 25V-SiO2 | V | 25 | [6 empty] | SiO2 | 75 |  | 20 | 20 | 60 | 1 | 2 | 60000 | 550 | 20.2 | 25 | 0.0505
| https://doi.org/10.1016/S0920-5861（96）00253-2 | Mo/Nb2O5 | Mo | 5.44 | [6 empty] | Nb2O5 | 94.56 |  | 29.4 | 9.6 | 61 | 1 | 2 |  | 450 | 5 | 62 | 0.031
| https://doi.org/10.1016/S0920-5861（96）00253-2 | Mo/TiO2 | Mo | 5.04 | [6 empty] | TiO2 | 94.96 |  | 29.4 | 9.6 | 61 | 1 | 2 |  | 450 | 5 | 75 | 0.0375
| https://doi.org/10.1016/S0920-5861（96）00253-2 | Mo/Al2O3 | Mo | 5.52 | [6 empty] | Al2O3 | 94.48 |  | 29.4 | 9.6 | 61 | 1 | 2 |  | 650 | 5 | 54 | 0.027
| https://doi.org/10.1016/S0920-5861（96）00253-2 | Mo/SiO2 | Mo | 3.64 | [6 empty] | SiO2 | 96.36 |  | 29.4 | 9.6 | 61 | 1 | 2 |  | 650 | 5 | 82 | 0.041
| https://doi.org/10.1016/S0920-5861（96）00253-2 | Mo/MgO | Mo | 4.7 | [6 empty] | MgO | 95.3 |  | 29.4 | 9.6 | 61 | 1 | 2 |  | 650 | 5 | 68 | 0.034
| https://doi.org/10.1016/S0920-5861（96）00253-2 | Mo/ZrO2 | Mo | 6.33 | [6 empty] | ZrO2 | 93.67 |  | 29.4 | 9.6 | 61 | 1 | 2 |  | 650 | 5 | 64 | 0.032
| https://doi.org/10.1016/S0920-5861（96）00253-2 | TiO2 | [8 empty] | TiO2 | 100 |  | 29.4 | 9.6 | 61 |  | 1 |  | 590 | 5 | 46 | 0.023
| https://doi.org/10.1016/S0920-5861（96）00253-2 | 1Mo/TiO2 | Mo | 0.81 | [6 empty] | TiO2 | 99.19 |  | 29.4 | 9.6 | 61 | 1 | 2 |  | 603 | 5 | 56 | 0.028
| https://doi.org/10.1016/S0920-5861（96）00253-2 | 2.5Mo/TiO2 | Mo | 2.14 | [6 empty] | TiO2 | 97.86 |  | 29.4 | 9.6 | 61 | 1 | 2 |  | 605 | 5 | 67 | 0.0335
| https://doi.org/10.1016/S0920-5861（96）00253-2 | 5Mo/TiO2 | Mo | 4.27 | [6 empty] | TiO2 | 95.73 |  | 29.4 | 9.6 | 61 | 1 | 2 |  | 605 | 5 | 77 | 0.0385
| https://doi.org/10.1016/S0920-5861（96）00253-2 | 10Mo/TiO2 | Mo | 9.38 | [6 empty] | TiO2 | 90.62 |  | 29.4 | 9.6 | 61 | 1 | 2 |  | 597 | 5 | 80 | 0.04
| https://doi.org/10.1016/S0920-5861（96）00253-2 | 15Mo/TiO2 | Mo | 14.8 | [6 empty] | TiO2 | 85.2 |  | 29.4 | 9.6 | 61 | 1 | 2 |  | 633 | 5 | 78 | 0.039
| https://doi.org/10.1016/S0920-5861（96）00253-2 | MoO3 | Mo | 100 | [9 empty] | 29.4 | 9.6 | 61 | 1 | 1 |  | 629 | 5 | 64 | 0.032
| https://doi.org/10.1016/S0920-5861（96）00253-2 | Mo+V/TiO2 | Mo | 9.02 |  | V | 1.21 |  |  |  | TiO2 | 90.98 |  | 29.4 | 9.6 | 61 | 1 | 2 |  | 484 | 5 | 74 | 0.037