## Sheet1
催化剂编号 | 催化剂源自的文章 | 金属1 | 金属1（实际） | 金属1占比（质量） | 金属2 | 金属2（实际） | 金属2占比（质量） | 金属3 | 金属3（实际） | 金属3占比（质量） | 金属4 | 金属4（实际） | 金属4占比（质量） | 负载1 | 负载占比 | 负载2 | 负载占比 | H2 | 非H2 | 温度(_摄氏度) | 时间(h) | 循环 | 流量（丙烷） | 流量（氢气） | 流量（CO2） | 流量（保护气） | WHSV(流量) | 丙烷转化率 | 丙烯选择性 | 丙烷转化率（初始） | 丙烷转化率（最终） | Y
2 | Nat. Mater., 2019, 18, 866–873. | Pt | Pt | 0.42 | Sn | Sn | 0.9 | K | K | 0.65 |  |  |  | MFI | 98.03 |  |  | 1 |  | 600 | 65 | 1 | 24 |  |  | 76 | 1.7 | 48 | 96 | 70 | 48
| Nat. Mater., 2019, 18, 866–873. | Pt | Pt | 0.42 | Sn | Sn | 0.9 | K | K | 0.65 |  |  |  | MFI | 98.03 |  |  | 1 |  | 600 | 38 | 2 | 24 |  |  | 76 | 1.7 | 48 | 97
| Nat. Mater., 2019, 18, 866–873. | Pt | Pt | 0.42 | Sn | Sn | 0.9 | K | K | 0.65 |  |  |  | MFI | 98.03 |  |  | 1 |  | 600 | 58 | 3 | 24 |  |  | 76 | 1.7 | 43 | 96
| Nat. Mater., 2019, 18, 866–873. | Pt | Pt | 0.4 | [9 empty] | MFI | 99.6 |  |  | 1 |  | 600 | 12 | 1 | 24 |  |  | 76 | 1.7 | 4 | 58
| Nat. Mater., 2019, 18, 866–873. | Pt | Pt | 0.4 | [9 empty] | MFI | 99.6 |  |  | 1 |  | 600 | 14 | 2 | 24 |  |  | 76 | 1.7 | 5 | 62
| Nat. Mater., 2019, 18, 866–873. | Pt | Pt | 0.4 | [9 empty] | MFI | 99.6 |  |  | 1 |  | 600 | 15 | 3 | 24 |  |  | 76 | 1.7 | 4 | 59
| Nat. Mater., 2019, 18, 866–873. | Pt | Pt | 0.4 |  |  |  | K | K | 0.65 |  |  |  | MFI | 98.95 |  |  | 1 |  | 600 | 19 | 1 | 24 |  |  | 76 | 1.7 | 22 | 94
| Nat. Mater., 2019, 18, 866–873. | Pt | Pt | 0.4 |  |  |  | K | K | 0.65 |  |  |  | MFI | 98.95 |  |  | 1 |  | 600 | 16 | 2 | 24 |  |  | 76 | 1.7 | 26 | 92
| Nat. Mater., 2019, 18, 866–873. | Pt | Pt | 0.4 |  |  |  | K | K | 0.65 |  |  |  | MFI | 98.95 |  |  | 1 |  | 600 | 16 | 3 | 24 |  |  | 76 | 1.7 | 21 | 93
| Nat. Mater., 2019, 18, 866–873. | Pt | Pt | 0.4 | Sn | Sn | 0.9 | [6 empty] | MFI | 98.7 |  |  | 1 |  | 600 | 20 | 1 | 24 |  |  | 76 | 1.7 | 36 | 95
| Nat. Mater., 2019, 18, 866–873. | Pt | Pt | 0.4 | Sn | Sn | 0.9 | [6 empty] | MFI | 98.7 |  |  | 1 |  | 600 | 17 | 2 | 24 |  |  | 76 | 1.7 | 15 | 88
| Nat. Mater., 2019, 18, 866–873. | Pt | Pt | 0.4 | Sn | Sn | 0.9 | [6 empty] | MFI | 98.7 |  |  | 1 |  | 600 | 15 | 3 | 24 |  |  | 76 | 1.7 | 10 | 93
| Chem. Sci., 2020, 11,1549–1555 | Zn | Zn | 1.73 | [9 empty] | SiO2 | 98.27 |  |  |  | 1 | 550 | 0.1 |  | 20 |  |  | 80 | 32 | 0.9 | 43.3
| Chem. Sci., 2020, 11,1549–1555 | Zn | Zn | 1.73 | [9 empty] | SiO2 | 98.27 |  |  |  | 1 | 550 | 2 |  | 20 |  |  | 80 | 32 | 0.9 | 39.6
| Chem. Sci., 2020, 11,1549–1555 | Pt | Pt | 2.9 | [9 empty] | SiO2 | 97.1 |  |  |  | 1 | 550 | 0.1 |  | 20 |  |  | 80 | 32 | 2.5 | 74.9
| Chem. Sci., 2020, 11,1549–1555 | Pt | Pt | 2.9 | [9 empty] | SiO2 | 97.1 |  |  |  | 1 | 550 | 10 |  | 20 |  |  | 80 | 32 | 1.5 | 47.1
| Chem. Sci., 2020, 11,1549–1555 | Pt | Pt | 2.9 | Zn | Zn | 1.62 | [6 empty] | SiO2 | 95.48 |  |  |  | 1 | 550 | 0.1 |  | 20 |  |  | 80 | 32 | 35.3 | 97.6
| Chem. Sci., 2020, 11,1549–1555 | Pt | Pt | 2.9 | Zn | Zn | 1.62 | [6 empty] | SiO2 | 95.48 |  |  |  | 1 | 550 | 30 |  | 20 |  |  | 80 | 32 | 26.6 | 96.3
| Chem. Sci., 2020, 11,1549–1555 | Pt | Pt | 2.9 | Zn | Zn | 1.62 | [6 empty] | SiO2 | 95.48 |  |  |  | 1 | 550 | 0.1 |  | 20 |  |  | 80 | 75 | 30.2 | 98.1
3 | Chem. Sci., 2020, 11,1549–1555 | Pt | Pt | 2.9 | Zn | Zn | 1.62 | [6 empty] | SiO2 | 95.48 |  |  |  | 1 | 550 | 30 |  | 20 |  |  | 80 | 75 | 16.1 | 95 | 30.2 | 16.1
4 | J. Am. Chem. Soc., 2018, 140,14870–14877 | Pt | Pt | 2 | Mn | Mn | 3 | [6 empty] | SiO2 | 95 |  |  | 1 |  | 550 | 160 |  | 1.25 | 2.5 |  | 96.25 | 2.7 | 7.9 | 98 | 7.9 | 7.8
| J. Catal., 2018, 365, 277–291 | Pt | Pt | 3 | Sn | Sn | 3 | [6 empty] | SiO2 | 94 |  |  | 1 |  | 500 | 0.1 |  | 20 |  |  | 80 | 47 | 26 | 99.5
| J. Catal., 2018, 365, 277–291 | Pt | Pt | 3 | Sn | Sn | 3 | [6 empty] | SiO2 | 94 |  |  | 1 |  | 500 | 3 |  | 20 |  |  | 80 | 47 | 23 | 99.5
| J. Catal., 2018, 365, 277–291 | Pt | Pt | 3 | Sn | Sn | 3 | [6 empty] | SiO2 | 94 |  |  |  | 1 | 500 | 0.1 |  | 20 |  |  | 80 | 47 | 27 | 99.5
| J. Catal., 2018, 365, 277–291 | Pt | Pt | 3 | Sn | Sn | 3 | [6 empty] | SiO2 | 94 |  |  |  | 1 | 500 | 3 |  | 20 |  |  | 80 | 47 | 10 | 99.5
| J. Catal., 2018, 365, 277–291 | Pt | Pt | 3 | [9 empty] | SiO2 | 97 |  |  | 1 |  | 500 | 3 |  | 20 |  |  | 80 | 47 | 5.4 | 94.9
| J. Catal., 2018, 365, 277–291 | Pt | Pt | 3 | Sn | Sn | 3 | [6 empty] | SiO2 | 94 |  |  |  | 1 | 500 | 0.16 |  | 20 |  |  | 80 | 47 | 17.9 | 99.7
5 | J. Catal., 2018, 365, 277–291 | Pt | Pt | 3 | Sn | Sn | 3 | [6 empty] | SiO2 | 94 |  |  | 1 |  | 500 | 3 |  | 20 |  |  | 80 | 47 | 27 | 99.5 | 27 | 24
| Chem. Mater., 2019, 31, 1597–1609. | Cr | Cr | 1 | [9 empty] | SiO2 | 99 |  |  | 1 |  | 550 |  |  | 2.5 | 2.5 |  | 95 | 68 | 5 | 97
| Chem. Mater., 2019, 31, 1597–1609. | Cr | Cr | 3 | [9 empty] | SiO2 | 97 |  |  | 1 |  | 550 |  |  | 2.5 | 2.5 |  | 95 | 68 | 5 | 98
| Chem. Mater., 2019, 31, 1597–1609. | Pt | Pt | 2 | [9 empty] | SiO2 | 98 |  |  | 1 |  | 550 |  |  | 2.5 | 2.5 |  | 95 | 68 | 20 | 74
| Chem. Mater., 2019, 31, 1597–1609. | Pt | Pt | 2 | [9 empty] | SiO2 | 98 |  |  | 1 |  | 800 |  |  | 2.5 | 2.5 |  | 95 | 68 | 20 | 70
| Chem. Mater., 2019, 31, 1597–1609. | Pt | Pt | 2 | Cr | Cr | 1 | [6 empty] | SiO2 | 97 |  |  | 1 |  | 550 |  |  | 2.5 | 2.5 |  | 95 | 68 | 20 | 95
| Chem. Mater., 2019, 31, 1597–1609. | Pt | Pt | 2 | Cr | Cr | 1 | [6 empty] | SiO2 | 97 |  |  | 1 |  | 800 |  |  | 2.5 | 2.5 |  | 95 | 68 | 20 | 88
| Chem. Mater., 2019, 31, 1597–1609. | Pt | Pt | 2 | Cr | Cr | 3 | [6 empty] | SiO2 | 95 |  |  | 1 |  | 800 |  |  | 2.5 | 2.5 |  | 95 | 68 | 20 | 98
6 | Chem. Mater., 2019, 31, 1597–1609. | Pt | Pt | 2 | Cr | Cr | 3 | [6 empty] | SiO2 | 95 |  |  | 1 |  | 550 |  |  | 2.5 | 2.5 |  | 95 | 68 | 20 | 98 | 20
| ACS Catal., 2019, 9, 5231–5244 | Co | Co | 10 | [9 empty] | SiO2 | 90 |  |  |  | 1 | 550 |  |  | 2 |  |  | 98 | 65.1 | 20 | 19
| ACS Catal., 2019, 9, 5231–5244 | Co | Co | 10 | [9 empty] | SiO2 | 90 |  |  | 1 |  | 550 |  |  | 2 | 1 |  | 97 | 65.1 | 20 | 40
| ACS Catal., 2019, 9, 5231–5244 | Pt | Pt | 2 | Co | Co | 4 | [6 empty] | SiO2 | 94 |  |  |  | 1 | 550 |  |  | 2 |  |  | 98 | 65.1 | 20 | 92
| ACS Catal., 2019, 9, 5231–5244 | Pt | Pt | 2 | Co | Co | 4 | [6 empty] | SiO2 | 94 |  |  | 1 |  | 550 |  |  | 2 | 1 |  | 97 | 65.1 | 20 | 85
| ACS Catal., 2019, 9, 5231–5244 | Pt | Pt | 2 | Co | Co | 1 | [6 empty] | SiO2 | 97 |  |  |  | 1 | 550 |  |  | 2 |  |  | 98 | 65.1 | 20 | 96
| ACS Catal., 2019, 9, 5231–5244 | Pt | Pt | 2 | Co | Co | 1 | [6 empty] | SiO2 | 97 |  |  | 1 |  | 550 |  |  | 2 | 1 |  | 97 | 65.1 | 20 | 90
| ACS Catal., 2019, 9, 5231–5244 | Pt | Pt | 2 | Co | Co | 2 | [6 empty] | SiO2 | 96 |  |  |  | 1 | 550 |  |  | 2 |  |  | 98 | 65.1 | 20 | 96
| ACS Catal., 2019, 9, 5231–5244 | Pt | Pt | 2 | Co | Co | 2 | [6 empty] | SiO2 | 96 |  |  | 1 |  | 550 |  |  | 2 | 1 |  | 97 | 65.1 | 20 | 89
| ACS Catal., 2019, 9, 5231–5244 | Pt | Pt | 3 | [9 empty] | SiO2 | 97 |  |  |  | 1 | 550 |  |  | 2 |  |  | 98 | 65.1 | 20 | 77
| ACS Catal., 2019, 9, 5231–5244 | Pt | Pt | 3 | [9 empty] | SiO2 | 97 |  |  | 1 |  | 550 |  |  | 2 | 1 |  | 97 | 65.1 | 20 | 62
| ACS Catal., 2019, 9, 5231–5244 | Pt | Pt | 2 | Co | Co | 0.6 | [6 empty] | SiO2 | 97.4 |  |  |  | 1 | 550 |  |  | 2 |  |  | 98 | 65.1 | 20 | 96
7 | ACS Catal., 2019, 9, 5231–5244 | Pt | Pt | 2 | Co | Co | 0.6 | [6 empty] | SiO2 | 97.4 |  |  | 1 |  | 550 |  |  | 2 | 1 |  | 97 | 65.1 | 20 | 94 | 20
| J. Mol. Catal. A: Chem., 2014, 381, 138–147 | Pt | Pt | 0.4 | Sn | Sn | 0.83 | [6 empty] | ZSM-5 | 98.77 |  |  | 1 |  | 590 | 1 |  | 80 | 20 |  |  | 3 | 28 | 54
| J. Mol. Catal. A: Chem., 2014, 381, 138–147 | Pt | Pt | 0.4 | Sn | Sn | 0.83 | [6 empty] | ZSM-5 | 98.77 |  |  | 1 |  | 590 | 6 |  | 80 | 20 |  |  | 3 | 27 | 56
| J. Mol. Catal. A: Chem., 2014, 381, 138–147 | Pt | Pt | 0.4 | Sn | Sn | 0.83 | [6 empty] | Al2O3 | 98.77 |  |  | 1 |  | 590 | 1 |  | 80 | 20 |  |  | 3 | 25 | 86
| J. Mol. Catal. A: Chem., 2014, 381, 138–147 | Pt | Pt | 0.4 | Sn | Sn | 0.83 | [6 empty] | Al2O3 | 98.77 |  |  | 1 |  | 590 | 6 |  | 80 | 20 |  |  | 3 | 24.5 | 91
| J. Mol. Catal. A: Chem., 2014, 381, 138–147 | Pt | Pt | 0.4 | Sn | Sn | 0.83 | [6 empty] | MA | 98.77 |  |  | 1 |  | 590 | 1 |  | 80 | 20 |  |  | 3 | 23 | 94
| J. Mol. Catal. A: Chem., 2014, 381, 138–147 | Pt | Pt | 0.4 | Sn | Sn | 0.83 | [6 empty] | MA | 98.77 |  |  | 1 |  | 590 | 6 |  | 80 | 20 |  |  | 3 | 22 | 95
| J. Mol. Catal. A: Chem., 2014, 381, 138–147 | Pt | Pt | 0.4 | Sn | Sn | 0.83 | [6 empty] | SBA-15 | 98.77 |  |  | 1 |  | 590 | 1 |  | 80 | 20 |  |  | 3 | 9 | 89
10 | J. Mol. Catal. A: Chem., 2014, 381, 138–147 | Pt | Pt | 0.4 | Sn | Sn | 0.83 | [6 empty] | SBA-15 | 98.77 |  |  | 1 |  | 590 | 6 |  | 80 | 20 |  |  | 3 | 6 | 85 | 30 | 25
| Catal.Lett., 2011, 141, 120–127 | Pt | Pt | 0.5 | Sn | Sn | 1 | Na | Na | 1.5 |  |  |  | SBA-15 | 97 |  |  | 1 |  | 590 | 4 |  | 80 | 20 |  |  | 3 | 14.5 | 91.8
| Catal.Lett., 2011, 141, 120–127 | Pt | Pt | 0.5 | Sn | Sn | 1 | Na | Na | 1.5 |  |  |  | SBA-15 | 97 |  |  | 1 |  | 590 | 7 |  | 80 | 20 |  |  | 3 | 11 | 90.5
| Catal.Lett., 2011, 141, 120–127 | Pt | Pt | 0.5 | Sn | Sn | 1 | Na | Na | 1 |  |  |  | AlSBA-15 | 97.5 |  |  | 1 |  | 590 | 4 |  | 80 | 20 |  |  | 3 | 21 | 94.5
| Catal.Lett., 2011, 141, 120–127 | Pt | Pt | 0.5 | Sn | Sn | 1 | Na | Na | 1 |  |  |  | AlSBA-15 | 97.5 |  |  | 1 |  | 590 | 7 |  | 80 | 20 |  |  | 3 | 18 | 94.6
| Catal.Lett., 2011, 141, 120–127 | Pt | Pt | 0.5 | Sn | Sn | 1 | Na | Na | 0.5 |  |  |  | AlSBA-15 | 98 |  |  | 1 |  | 590 | 4 |  | 80 | 20 |  |  | 3 | 17 | 94.5
| Catal.Lett., 2011, 141, 120–127 | Pt | Pt | 0.5 | Sn | Sn | 1 | Na | Na | 0.5 |  |  |  | AlSBA-15 | 98 |  |  | 1 |  | 590 | 7 |  | 80 | 20 |  |  | 3 | 12.5 | 94.8
| Catal.Lett., 2011, 141, 120–127 | Pt | Pt | 0.5 | Sn | Sn | 1 | [6 empty] | AlSBA-15 | 98.5 |  |  | 1 |  | 590 | 4 |  | 80 | 20 |  |  | 3 | 11 | 95.5
| Catal.Lett., 2011, 141, 120–127 | Pt | Pt | 0.5 | Sn | Sn | 1 | [6 empty] | AlSBA-15 | 98.5 |  |  | 1 |  | 590 | 7 |  | 80 | 20 |  |  | 3 | 10 | 95.5
| Catal.Lett., 2011, 141, 120–127 | Pt | Pt | 0.5 | Sn | Sn | 1 | [6 empty] | SBA-15 | 98.5 |  |  | 1 |  | 590 | 4 |  | 80 | 20 |  |  | 3 | 10 | 91
11 | Catal.Lett., 2011, 141, 120–127 | Pt | Pt | 0.5 | Sn | Sn | 1 | [6 empty] | SBA-15 | 98.5 |  |  | 1 |  | 590 | 7 |  | 80 | 20 |  |  | 3 | 8.5 | 90 | 28 | 17.5
| Appl. Catal., A, 2011, 400, 25–33 | Pt | Pt | 3 | Sn | Sn | 3 | [6 empty] | Al2O3 | 94 |  |  | 1 |  | 600 | 0.1 |  | 23 |  |  | 77 | 32.4 | 54.9 | 98
| Appl. Catal., A, 2011, 400, 25–33 | Pt | Pt | 3 | Sn | Sn | 3 | [6 empty] | Al2O3 | 94 |  |  | 1 |  | 600 | 3 |  | 23 |  |  | 77 | 32.4 | 34.6 | 98
| Appl. Catal., A, 2011, 400, 25–33 | Pt | Pt | 3 | Sn | Sn | 3 | [6 empty] | ZnAl2O4 | 94 |  |  | 1 |  | 600 | 0.1 |  | 23 |  |  | 77 | 32.4 | 59.1 | 98
12 | Appl. Catal., A, 2011, 400, 25–33 | Pt | Pt | 3 | Sn | Sn | 3 | [6 empty] | ZnAl2O4 | 94 |  |  | 1 |  | 600 | 3 |  | 23 |  |  | 77 | 32.4 | 48.1 | 98 | 50 | 21
| J. Catal., 2014, 320, 52–62 | Pt | Pt | 0.53 | [9 empty] | MgO | 28.02 | Al2O3 |  | 1 |  | 580 | 90 |  | 10 | 10 |  | 80 | 2.2 | 8.4 | 91.8
| J. Catal., 2014, 320, 52–62 | Pt | Pt | 0.54 | Sn | Sn | 0.04 | [6 empty] | MgO | 28 | Al2O3 |  | 1 |  | 580 | 90 |  | 10 | 10 |  | 80 | 2.2 | 8.5 | 93.9 |  | 39.1
| J. Catal., 2014, 320, 52–62 | Pt | Pt | 0.55 | Sn | Sn | 0.06 | [6 empty] | MgO | 28 | Al2O3 |  | 1 |  | 580 | 90 |  | 10 | 10 |  | 80 | 2.2 | 18.7 | 98.3 |  | 37.7
| J. Catal., 2014, 320, 52–62 | Pt | Pt | 0.53 | Sn | Sn | 0.08 | [6 empty] | MgO | 28 | Al2O3 |  | 1 |  | 580 | 90 |  | 10 | 10 |  | 80 | 2.2 | 18.7 | 99 |  | 57.3
| J. Catal., 2014, 320, 52–62 | Pt | Pt | 0.5 | Sn | Sn | 0.17 | [6 empty] | MgO | 27.98 | Al2O3 |  | 1 |  | 580 | 90 |  | 10 | 10 |  | 80 | 2.2 | 31.5 | 99.6
13 | J. Catal., 2014, 320, 52–62 | Pt | Pt | 0.42 | Sn | Sn | 0.42 | [6 empty] | MgO | 27.93 | Al2O3 |  | 1 |  | 580 | 90 |  | 10 | 10 |  | 80 | 2.2 | 37.6 | 99.5 | 46.4 | 37.6
| J. Catal., 2014, 320, 52–62 | Pt | Pt | 0.39 | Sn | Sn | 0.78 | [6 empty] | MgO | 27.83 | Al2O3 |  | 1 |  | 580 | 90 |  | 10 | 10 |  | 80 | 2.2 | 38.9 | 99.7
| Ind.Eng. Chem. Res., 2011, 50, 7896–7902 | Pt | Pt | 0.5 | Na | Na | 1 | [6 empty] | HZSM-5 | 97.5 |  |  | 1 |  | 590 | 0.1 |  | 80 | 20 |  |  | 3 | 38.5 | 85.8
| Ind.Eng. Chem. Res., 2011, 50, 7896–7902 | Pt | Pt | 0.5 | Na | Na | 1 | [6 empty] | HZSM-5 | 97.5 |  |  | 1 |  | 590 | 9 |  | 80 | 20 |  |  | 3 | 34.5 | 92
| Ind.Eng. Chem. Res., 2011, 50, 7896–7902 | Pt | Pt | 0.5 | Na | Na | 1 | Sn | Sn | 1 |  |  |  | HZSM-5 | 97.5 |  |  | 1 |  | 590 | 0.1 |  | 80 | 20 |  |  | 3 | 39.8 | 93.6
| Ind.Eng. Chem. Res., 2011, 50, 7896–7902 | Pt | Pt | 0.5 | Na | Na | 1 | Sn | Sn | 1 |  |  |  | HZSM-5 | 97.5 |  |  | 1 |  | 590 | 9 |  | 80 | 20 |  |  | 3 | 36.5 | 97
| Ind.Eng. Chem. Res., 2011, 50, 7896–7902 | Pt | Pt | 0.5 | Na | Na | 1 | [6 empty] | ZSM-5 | 97.5 | Sn | 1 | 1 |  | 590 | 0.1 |  | 80 | 20 |  |  | 3 | 41.8 | 93.5
14 | Ind.Eng. Chem. Res., 2011, 50, 7896–7902 | Pt | Pt | 0.5 | Na | Na | 1 | [6 empty] | ZSM-5 | 97.5 | Sn | 1 | 1 |  | 590 | 9 |  | 80 | 20 |  |  | 3 | 39.1 | 98 | 41.7 | 39.1
| Chem. Eng. J., 2015, 270, 352–361 | Pt | Pt | 0.5 | Na | Na | 1 | [6 empty] | HZSM-5 | 98.5 |  |  | 1 |  | 590 | 1 |  | 80 | 20 |  |  | 3 | 38.5 | 87.5
| Chem. Eng. J., 2015, 270, 352–361 | Pt | Pt | 0.5 | Na | Na | 1 | [6 empty] | HZSM-5 | 98.5 |  |  | 1 |  | 590 | 9 |  | 80 | 20 |  |  | 3 | 34.8 | 91
| Chem. Eng. J., 2015, 270, 352–361 | Pt | Pt | 0.5 | Na | Na | 1 | [6 empty] | ZSM-5 | 98 | Zn | 0.5 | 1 |  | 590 | 1 |  | 80 | 20 |  |  | 3 | 39.8 | 90
| Chem. Eng. J., 2015, 270, 352–361 | Pt | Pt | 0.5 | Na | Na | 1 | [6 empty] | ZSM-5 | 98 | Zn | 0.5 | 1 |  | 590 | 9 |  | 80 | 20 |  |  | 3 | 36.7 | 94.5
| Chem. Eng. J., 2015, 270, 352–361 | Pt | Pt | 0.5 | Na | Na | 1 | [6 empty] | ZSM-5 | 97.5 | Zn | 1 | 1 |  | 590 | 1 |  | 80 | 20 |  |  | 3 | 40.6 | 93
| Chem. Eng. J., 2015, 270, 352–361 | Pt | Pt | 0.5 | Na | Na | 1 | [6 empty] | ZSM-5 | 97.5 | Zn | 1 | 1 |  | 590 | 9 |  | 80 | 20 |  |  | 3 | 37.8 | 97
| Chem. Eng. J., 2015, 270, 352–361 | Pt | Pt | 0.5 | Na | Na | 1 | [6 empty] | ZSM-5 | 97 | Zn | 1.5 | 1 |  | 590 | 1 |  | 80 | 20 |  |  | 3 | 39.5 | 95
15 | Chem. Eng. J., 2015, 270, 352–361 | Pt | Pt | 0.5 | Na | Na | 1 | [6 empty] | ZSM-5 | 97 | Zn | 1.5 | 1 |  | 590 | 9 |  | 80 | 20 |  |  | 3 | 35.8 | 98 | 40.6 | 37.7
| Chem. Eng. J., 2016, 284, 1068–1079 | Pt | Pt | 0.6 | In | In | 1.5 | [6 empty] | MgO |  | Al2O3 |  | 1 |  | 620 | 1 |  | 14 | 16 |  | 70 | 3.3 | 11 | 80
| Chem. Eng. J., 2016, 284, 1068–1079 | Pt | Pt | 0.6 | In | In | 1.5 | [6 empty] | MgO |  | Al2O3 |  | 1 |  | 620 | 12 |  | 14 | 16 |  | 70 | 3.3 | 12 | 81
| Chem. Eng. J., 2016, 284, 1068–1079 | Pt | Pt | 0.6 | In | In | 1.5 | [6 empty] | MgO |  | Al2O3 |  | 1 |  | 620 | 1 |  | 14 | 16 |  | 70 | 3.3 | 50 | 96.5
| Chem. Eng. J., 2016, 284, 1068–1079 | Pt | Pt | 0.6 | In | In | 1.5 | [6 empty] | MgO |  | Al2O3 |  | 1 |  | 620 | 12 |  | 14 | 16 |  | 70 | 3.3 | 57 | 96
| Chem. Eng. J., 2016, 284, 1068–1079 | Pt | Pt | 0.6 | In | In | 1.5 | [6 empty] | MgO |  | Al2O3 |  | 1 |  | 620 | 1 |  | 14 | 16 |  | 70 | 3.3 | 58 | 95.8
| Chem. Eng. J., 2016, 284, 1068–1079 | Pt | Pt | 0.6 | In | In | 1.5 | [6 empty] | MgO |  | Al2O3 |  | 1 |  | 620 | 12 |  | 14 | 16 |  | 70 | 3.3 | 62 | 96.2
| Chem. Eng. J., 2016, 284, 1068–1079 | Pt | Pt | 0.6 | In | In | 1.5 | [6 empty] | MgO |  | Al2O3 |  | 1 |  | 620 | 1 |  | 14 | 16 |  | 70 | 3.3 | 44 | 95.5
| Chem. Eng. J., 2016, 284, 1068–1079 | Pt | Pt | 0.6 | In | In | 1.5 | [6 empty] | MgO |  | Al2O3 |  | 1 |  | 620 | 12 |  | 14 | 16 |  | 70 | 3.3 | 51 | 95
| Chem. Eng. J., 2016, 284, 1068–1079 | Pt | Pt | 0.6 | In | In | 1.5 | [6 empty] | MgO |  | Al2O3 |  | 1 |  | 620 | 1 |  | 14 | 16 |  | 70 | 3.3 | 38 | 92.5
16 | Chem. Eng. J., 2016, 284, 1068–1079 | Pt | Pt | 0.6 | In | In | 1.5 | [6 empty] | MgO |  | Al2O3 |  | 1 |  | 620 | 12 |  | 14 | 16 |  | 70 | 3.3 | 47 | 94.5 | 61.5 | 57.3
18 | Angew.Chem., Int. Ed., 2017, 56, 375-379 | Pt | Pt | 1 | Sn | Sn | 3 | [6 empty] | CeO2 | 96 |  |  | 1 |  | 680 | 6 |  | 16.7 |  |  | 83.3 | 2.2 | 45 | 78 | 45 | 39
| ACS Catal., 2016, 6, 2819–2826 | Pt | Pt | 0.1 | Ga | Ga | 3 | [6 empty] | Al2O3 | 96.9 |  |  |  | 1 | 620 |  |  | 20 |  |  | 80 | 5.4 | 43 | 98
| ACS Catal., 2016, 6, 2819–2826 | Pt | Pt | 0.1 | Ga | Ga | 3 | Ce | Ce | 2 |  |  |  | Al2O3 | 94.9 |  |  |  | 1 | 620 |  |  | 20 |  |  | 80 | 5.4 | 50 | 98
| ACS Catal., 2016, 6, 2819–2826 | Pt | Pt | 0.1 | Ga | Ga | 3 | Ce | Ce | 0.5 |  |  |  | Al2O3 | 96.4 |  |  |  | 1 | 620 |  |  | 20 |  |  | 80 | 5.4 | 48 | 98
19 | ACS Catal., 2016, 6, 2819–2826 | Pt | Pt | 0.1 | Ga | Ga | 3 | Ce | Ce | 1 |  |  |  | Al2O3 | 95.9 |  |  |  | 1 | 620 |  |  | 20 |  |  | 80 | 5.4 | 50 | 98 | 58.5
| ACS Catal., 2017, 7, 6973–6978 | Pt | Pt | 0.46 | [9 empty] | Mg（Al）O | 99.54 |  |  | 1 |  | 600 | 1 |  | 29 | 14 |  | 57 | 14 | 37.5 | 65
| ACS Catal., 2017, 7, 6973–6978 | Pt | Pt | 0.46 | [9 empty] | Mg（Al）O | 99.54 |  |  | 1 |  | 600 | 48 |  | 29 | 14 |  | 57 | 14 | 13 | 79.5
| ACS Catal., 2017, 7, 6973–6978 | Pt | Pt | 0.46 | [9 empty] | Mg（Al）O | 99.54 |  |  | 1 |  | 550 | 1 |  | 29 | 14 |  | 57 | 14 | 24.5 | 86.2
| ACS Catal., 2017, 7, 6973–6978 | Pt | Pt | 0.46 | [9 empty] | Mg（Al）O | 99.54 |  |  | 1 |  | 550 | 240 |  | 29 | 14 |  | 57 | 14 | 9.44 | 91.4
| ACS Catal., 2017, 7, 6973–6978 | Pt | Pt | 0.48 | [9 empty] | Mg（Al）O | 99.52 |  |  | 1 |  | 600 | 1 |  | 29 | 14 |  | 57 | 14 | 36.1 | 77
| ACS Catal., 2017, 7, 6973–6978 | Pt | Pt | 0.48 | [9 empty] | Mg（Al）O | 99.52 |  |  | 1 |  | 600 | 48 |  | 29 | 14 |  | 57 | 14 | 16.7 | 95.3
| ACS Catal., 2017, 7, 6973–6978 | Pt | Pt | 0.48 | [9 empty] | Mg（Al）O | 99.52 |  |  | 1 |  | 550 | 1 |  | 29 | 14 |  | 57 | 14 | 29.4 | 89
| ACS Catal., 2017, 7, 6973–6978 | Pt | Pt | 0.48 | [9 empty] | Mg（Al）O | 99.52 |  |  | 1 |  | 550 | 240 |  | 29 | 14 |  | 57 | 14 | 17.7 | 95.2
| ACS Catal., 2017, 7, 6973–6978 | Pt | Pt | 0.5 | [9 empty] | Mg（Sn）（Al）O | 99.5 |  |  | 1 |  | 600 | 1 |  | 29 | 14 |  | 57 | 14 | 48.3 | 86.4
| ACS Catal., 2017, 7, 6973–6978 | Pt | Pt | 0.5 | [9 empty] | Mg（Sn）（Al）O | 99.5 |  |  | 1 |  | 600 | 48 |  | 29 | 14 |  | 57 | 14 | 43 | 98.1
| ACS Catal., 2017, 7, 6973–6978 | Pt | Pt | 0.5 | [9 empty] | Mg（Sn）（Al）O | 99.5 |  |  | 1 |  | 550 | 1 |  | 29 | 14 |  | 57 | 14 | 29.4 | 93.7
20 | ACS Catal., 2017, 7, 6973–6978 | Pt | Pt | 0.5 | [9 empty] | Mg（Sn）（Al）O | 99.5 |  |  | 1 |  | 550 | 240 |  | 29 | 14 |  | 57 | 14 | 27.8 | 99.2 | 29.5 | 27.5
21 | ACS Catal., 2014, 4, 1812–1824 | Pt | Pt | 3 | [9 empty] | Mg(10wt%Ga)(Al)O | 97 |  |  | 1 |  | 600 | 2.5 |  | 20 |  |  | 80 | 26 | 6 | 98 | 13.5 | 6
22 | Appl. Catal., A, 2015, 506, 25–32 | Pt | Pt | 1.91 | Ir | Ir | 0.48 | [6 empty] | Mg（Al）O | 97.61 |  |  | 1 |  | 600 | 0.5 |  | 20 | 80 |  |  | 51.9 | 17.5 | 88.7 | 24.7 | 17.5
| Appl. Catal., A,2017, 533, 17–27 | Pt | Pt | 1 | Sn | Sn | 2 | [6 empty] | SBA-15 | 95 |  |  | 1 |  | 580 | 0.1 |  | 70 |  |  | 30 | 8.3 | 36 | 94
| Appl. Catal., A,2017, 533, 17–27 | Pt | Pt | 1 | Sn | Sn | 2 | [6 empty] | SBA-15 | 95 |  |  | 1 |  | 580 | 6 |  | 70 |  |  | 30 | 8.3 | 27 | 92
| Appl. Catal., A,2017, 533, 17–27 | Pt | Pt | 1 | Sn | Sn | 2 | [6 empty] | SBA-15 | 95 | Mg | 6 | 1 |  | 580 | 0.1 |  | 70 |  |  | 30 | 8.3 | 43 | 96
| Appl. Catal., A,2017, 533, 17–27 | Pt | Pt | 1 | Sn | Sn | 2 | [6 empty] | SBA-15 | 95 | Mg | 6 | 1 |  | 580 | 6 |  | 70 |  |  | 30 | 8.3 | 38 | 97
| Appl. Catal., A,2017, 533, 17–27 | Pt | Pt | 1 | Sn | Sn | 2 | [6 empty] | SBA-15 | 95 | Mg | 4 | 1 |  | 580 | 0.1 |  | 70 |  |  | 30 | 8.3 | 41 | 97.5
| Appl. Catal., A,2017, 533, 17–27 | Pt | Pt | 1 | Sn | Sn | 2 | [6 empty] | SBA-15 | 95 | Mg | 4 | 1 |  | 580 | 6 |  | 70 |  |  | 30 | 8.3 | 34.8 | 98
| Appl. Catal., A,2017, 533, 17–27 | Pt | Pt | 1 | Sn | Sn | 2 | [6 empty] | SBA-15 | 95 | Mg | 1 | 1 |  | 580 | 0.1 |  | 70 |  |  | 30 | 8.3 | 38 | 94.5
| Appl. Catal., A,2017, 533, 17–27 | Pt | Pt | 1 | Sn | Sn | 2 | [6 empty] | SBA-15 | 95 | Mg | 1 | 1 |  | 580 | 6 |  | 70 |  |  | 30 | 8.3 | 29 | 94.5
| Appl. Catal., A,2017, 533, 17–27 | Pt | Pt | 1 | Sn | Sn | 2 | [6 empty] | SBA-15 | 95 | Mg | 2 | 1 |  | 580 | 0.1 |  | 70 |  |  | 30 | 8.3 | 33 | 88.5
23 | Appl. Catal., A,2017, 533, 17–27 | Pt | Pt | 1 | Sn | Sn | 2 | [6 empty] | SBA-15 | 95 | Mg | 2 | 1 |  | 580 | 6 |  | 70 |  |  | 30 | 8.3 | 24 | 87 | 43 | 38.1
| J. Am. Chem. Soc., 2018, 140, 11674–11679 | Ga | Ga | 1.45 | [9 empty] | SiO2 | 98.55 |  |  |  | 1 | 550 | 20 |  | 20 |  |  | 80 | 2.1 | 6.5 | 93
| J. Am. Chem. Soc., 2018, 140, 11674–11679 | Ga | Ga | 1.45 | [9 empty] | SiO2 | 98.55 |  |  |  | 1 | 550 | 0.3 |  | 20 |  |  | 80 | 2.1 | 6.3 | 94
| J. Am. Chem. Soc., 2018, 140, 11674–11679 | Pt | Pt | 4.37 | [9 empty] | SiO2 | 95.63 |  |  |  | 1 | 550 | 20 |  | 20 |  |  | 80 | 2.2 | 4.4 | 46.1
| J. Am. Chem. Soc., 2018, 140, 11674–11679 | Pt | Pt | 4.37 | [9 empty] | SiO2 | 95.63 |  |  |  | 1 | 550 | 0.3 |  | 20 |  |  | 80 | 2.2 | 19 | 59.2
| J. Am. Chem. Soc., 2018, 140, 11674–11679 | Pt | Pt | 4.37 | Ga | Ga | 1.55 | [6 empty] | SiO2 | 94.08 |  |  |  | 1 | 550 | 20 |  | 20 |  |  | 80 | 98 | 17.1 | 99
| J. Am. Chem. Soc., 2018, 140, 11674–11679 | Pt | Pt | 4.37 | Ga | Ga | 1.55 | [6 empty] | SiO2 | 94.08 |  |  |  | 1 | 550 | 0.3 |  | 20 |  |  | 80 | 98 | 31.9 | 99
| J. Am. Chem. Soc., 2018, 140, 11674–11679 | Pt | Pt | 4.37 | Ga | Ga | 1.55 | [6 empty] | SiO2 | 94.08 |  |  |  | 1 | 550 | 20 |  | 20 |  |  | 80 | 2 | 38.5 | 70.1
24 | J. Am. Chem. Soc., 2018, 140, 11674–11679 | Pt | Pt | 4.37 | Ga | Ga | 1.55 | [6 empty] | SiO2 | 94.08 |  |  |  | 1 | 550 | 0.3 |  | 20 |  |  | 80 | 2 | 40.7 | 63.5 | 40.7 | 38.5
| J. Ind. Eng. Chem.,2013, 19, 540–546 | Pt | Pt | 0.45 | Sn | Sn | 0.94 | [6 empty] | ZSM-5 | 98.61 |  |  | 1 |  | 585 | 1 |  | 83 | 17 |  |  | 5 | 36.92 | 38.67
| J. Ind. Eng. Chem.,2013, 19, 540–546 | Pt | Pt | 0.45 | Sn | Sn | 0.94 | [6 empty] | SAPO-34 | 98.61 |  |  | 1 |  | 585 | 1 |  | 83 | 17 |  |  | 5 | 25.03 | 88.11
25 | J. Ind. Eng. Chem.,2013, 19, 540–546 | Pt | Pt | 0.45 | Sn | Sn | 0.94 | [6 empty] | silt-SAPO-34 | 98.61 |  |  | 1 |  | 585 | 1 |  | 83 | 17 |  |  | 5 | 33.32 | 87.19 | 38.2 | 15
| Appl. Catal., A, 2019, 572, 1–8 | Pt | Pt | 0.5 | Sn | [8 empty] | SiO2 |  |  |  | 1 |  | 590 | 10 |  | 16 | 20 |  | 64 | 5.2 | 10 | 80
| Appl. Catal., A, 2019, 572, 1–8 | Pt | Pt | 0.5 | Sn | Sn | 0.05 | [6 empty] | SiO2 |  |  |  | 1 |  | 590 | 10 |  | 16 | 20 |  | 64 | 5.2 | 18 | 92
| Appl. Catal., A, 2019, 572, 1–8 | Pt | Pt | 0.5 | Sn | Sn | 0.1 | [6 empty] | SiO2 |  |  |  | 1 |  | 590 | 10 |  | 16 | 20 |  | 64 | 5.2 | 22 | 94
| Appl. Catal., A, 2019, 572, 1–8 | Pt | Pt | 0.5 | Sn | Sn | 0.2 | [6 empty] | SiO2 |  |  |  | 1 |  | 590 | 10 |  | 16 | 20 |  | 64 | 5.2 | 20 | 93
| Appl. Catal., A, 2019, 572, 1–8 | Pt | Pt | 0.5 | Sn | Sn | 0.3 | [6 empty] | SiO2 |  |  |  | 1 |  | 590 | 10 |  | 16 | 20 |  | 64 | 5.2 | 18 | 92
| Appl. Catal., A, 2019, 572, 1–8 | Pt | Pt | 0.5 | Sn | Sn | 0.6 | [6 empty] | SiO2 |  |  |  | 1 |  | 590 | 10 |  | 16 | 20 |  | 64 | 5.2 | 10 | 83
| Appl. Catal., A, 2019, 572, 1–8 | Pt | Pt | 0.5 | Sn | Sn | 0.9 | [6 empty] | SiO2 |  |  |  | 1 |  | 590 | 10 |  | 16 | 20 |  | 64 | 5.2 | 7.5 | 77
26 | Appl. Catal., A, 2019, 572, 1–8 | Pt | Pt | 0.5 | Sn | Sn | 1.2 | [6 empty] | SiO2 |  |  |  | 1 |  | 590 | 10 |  | 16 | 20 |  | 64 | 5.2 | 6 | 69 | 49 | 39.9
| ACS Catal., 2019, 10, 818–828 | Pt | Pt | 0.5 | [9 empty] | Beta |  | Sn | 0.33 | 1 |  | 570 | 1 |  | 10 | 10 |  | 80 | 141 | 50 | 88
| ACS Catal., 2019, 10, 818–828 | Pt | Pt | 0.5 | [9 empty] | Beta |  | Sn | 0.33 | 1 |  | 570 | 48 |  | 10 | 10 |  | 80 | 141 | 32 | 94
| ACS Catal., 2019, 10, 818–828 | Pt | Pt | 0.5 | [9 empty] | Beta |  | Sn | 0.5 | 1 |  | 570 | 1 |  | 10 | 10 |  | 80 | 141 | 50 | 89
| ACS Catal., 2019, 10, 818–828 | Pt | Pt | 0.5 | [9 empty] | Beta |  | Sn | 0.5 | 1 |  | 570 | 48 |  | 10 | 10 |  | 80 | 141 | 36 | 94
| ACS Catal., 2019, 10, 818–828 | Pt | Pt | 0.5 | [9 empty] | Beta |  | Sn | 1 | 1 |  | 570 | 1 |  | 10 | 10 |  | 80 | 141 | 50 | 89
| ACS Catal., 2019, 10, 818–828 | Pt | Pt | 0.5 | [9 empty] | Beta |  | Sn | 1 | 1 |  | 570 | 48 |  | 10 | 10 |  | 80 | 141 | 42 | 94
| ACS Catal., 2019, 10, 818–828 | Pt | Pt | 0.5 | [9 empty] | Beta |  | Sn | 2 | 1 |  | 570 | 1 |  | 10 | 10 |  | 80 | 141 | 50 | 92
| ACS Catal., 2019, 10, 818–828 | Pt | Pt | 0.5 | [9 empty] | Beta |  | Sn | 2 | 1 |  | 570 | 48 |  | 10 | 10 |  | 80 | 141 | 44 | 96
| ACS Catal., 2019, 10, 818–828 | Pt | Pt | 0.5 | [9 empty] | Beta |  | Sn | 3 | 1 |  | 570 | 1 |  | 10 | 10 |  | 80 | 141 | 50 | 94
27 | ACS Catal., 2019, 10, 818–828 | Pt | Pt | 0.5 | [9 empty] | Beta |  | Sn | 3 | 1 |  | 570 | 48 |  | 10 | 10 |  | 80 | 141 | 43 | 98 | 50.5 | 43
28 | Appl. Catal., A, 2014, 469, 472–482 | Pt | Pt | 0.5 | [9 empty] | Al2O3 | 99.5 |  |  | 1 |  | 550 | 5 |  | 80 | 20 |  |  | 4 | 17.6 | 35 | 33 | 17.6
| ACS Catal., 2017, 7, 3349–3355 | Pt | Pt | 0.5 | [9 empty] | OLC | 99.5 |  |  | 1 |  | 600 | 20 |  | 5 |  |  | 95 | 1.6 | 7.5 | 81
| ACS Catal., 2017, 7, 3349–3355 | Pt | Pt | 0.3 | [9 empty] | Al2O3 | 99.7 |  |  | 1 |  | 600 | 20 |  | 5 |  |  | 95 | 1.6 | 7.5 | 73
30 | ACS Catal., 2017, 7, 3349–3355 | Pt | Pt | 0.5 | [9 empty] | ND@G | 99.5 |  |  | 1 |  | 600 | 20 |  | 5 |  |  | 95 | 1.6 | 15 | 88 | 16.4 | 11.7
| Appl. Surf. Sci., 2019, 464, 146–152 | Pt | Pt | 0.28 | [9 empty] | CNTs-RD | 96.8 |  |  | 1 |  | 600 | 1 |  | 5 |  |  | 95 | 1.6 | 9.5 | 78
| Appl. Surf. Sci., 2019, 464, 146–152 | Pt | Pt | 0.28 | [9 empty] | CNTs-RD | 96.8 |  |  | 1 |  | 600 | 20 |  | 5 |  |  | 95 | 1.6 | 8.5 | 78
| Appl. Surf. Sci., 2019, 464, 146–152 | Pt | Pt | 0.28 | [9 empty] | CNTs-PD | 96.8 |  |  | 1 |  | 600 | 1 |  | 5 |  |  | 95 | 1.6 | 3.5 | 55
31 | Appl. Surf. Sci., 2019, 464, 146–152 | Pt | Pt | 0.28 | [9 empty] | CNTs-PD | 96.8 |  |  | 1 |  | 600 | 20 |  | 5 |  |  | 95 | 1.6 | 3 | 57 | 10.4 | 8.5
| Angew. Chem., Int. Ed., 2015, 54, 13994–13998 | Pt | Pt | 0.34 | Sn | Sn | 0.65 | [6 empty] | Al2O3 | 99.01 |  |  | 1 |  | 590 | 0.5 |  | 16 | 20 |  | 64 | 9.4 | 43.8 | 98.7
| Angew. Chem., Int. Ed., 2015, 54, 13994–13998 | Pt | Pt | 0.34 | Sn | Sn | 0.65 | [6 empty] | Al2O3 | 99.01 |  |  | 1 |  | 590 | 24 |  | 16 | 20 |  | 64 | 9.4 | 28.3 | 98.7
| Angew. Chem., Int. Ed., 2015, 54, 13994–13998 | Pt | Pt | 0.34 | Sn | Sn | 0.65 | [6 empty] | Al2O3 | 99.01 |  |  | 1 |  | 590 | 0.5 |  | 16 | 20 |  | 64 | 56.5 | 19.1 | 99
| Angew. Chem., Int. Ed., 2015, 54, 13994–13998 | Pt | Pt | 0.34 | Sn | Sn | 0.65 | [6 empty] | Al2O3 | 99.01 |  |  | 1 |  | 590 | 24 |  | 16 | 20 |  | 64 | 56.5 | 13.2 | 99
| Angew. Chem., Int. Ed., 2015, 54, 13994–13998 | Pt | Pt | 0.35 | Sn | Sn | 0.68 | [6 empty] | Al2O3 | 98.97 |  |  | 1 |  | 590 | 0.5 |  | 16 | 20 |  | 64 | 9.4 | 48.7 | 99.1
| Angew. Chem., Int. Ed., 2015, 54, 13994–13998 | Pt | Pt | 0.35 | Sn | Sn | 0.68 | [6 empty] | Al2O3 | 98.97 |  |  | 1 |  | 590 | 24 |  | 16 | 20 |  | 64 | 9.4 | 44.6 | 99.1
| Angew. Chem., Int. Ed., 2015, 54, 13994–13998 | Pt | Pt | 0.35 | Sn | Sn | 0.68 | [6 empty] | Al2O3 | 98.97 |  |  | 1 |  | 590 | 0.5 |  | 16 | 20 |  | 64 | 56.5 | 28.9 | 99.5
| Angew. Chem., Int. Ed., 2015, 54, 13994–13998 | Pt | Pt | 0.35 | Sn | Sn | 0.68 | [6 empty] | Al2O3 | 98.97 |  |  | 1 |  | 590 | 24 |  | 16 | 20 |  | 64 | 56.5 | 27.2 | 99.5
| Angew. Chem., Int. Ed., 2015, 54, 13994–13998 | Pt | Pt | 0.36 | [9 empty] | Al2O3 | 99.64 |  |  | 1 |  | 590 | 0.5 |  | 16 | 20 |  | 64 | 9.4 | 42.7 | 95.7
32 | Angew. Chem., Int. Ed., 2015, 54, 13994–13998 | Pt | Pt | 0.36 | [9 empty] | Al2O3 | 99.64 |  |  | 1 |  | 590 | 24 |  | 16 | 20 |  | 64 | 9.4 | 15.9 | 95.7 | 48.7 | 44.6
| Microporous Mesoporous Mater., 2012, 161, 56–66 | Cr | Cr | 1 | [9 empty] | SBA-1 | 99 |  |  |  | 1 | 550 | 15 |  | 6.67 |  | 33.3 | 60 | 1.2 | 17 | 92.7
| Microporous Mesoporous Mater., 2012, 161, 56–66 | Cr | Cr | 2 | [9 empty] | SBA-1 | 98 |  |  |  | 1 | 550 | 0.17 |  | 6.67 |  | 33.3 | 60 | 1.2 | 25.7 | 90.4
| Microporous Mesoporous Mater., 2012, 161, 56–66 | Cr | Cr | 3 | [9 empty] | SBA-1 | 97 |  |  |  | 1 | 550 | 0.17 |  | 6.67 |  | 33.3 | 60 | 1.2 | 30.5 | 88.7
| Microporous Mesoporous Mater., 2012, 161, 56–66 | Cr | Cr | 5 | [9 empty] | SBA-1 | 95 |  |  |  | 1 | 550 | 0.17 |  | 6.67 |  | 33.3 | 60 | 1.2 | 37.2 | 85.4
| Microporous Mesoporous Mater., 2012, 161, 56–66 | Cr | Cr | 5 | [9 empty] | SBA-1 | 95 |  |  |  | 1 | 550 | 0.17 |  | 6.67 |  |  | 93.3 | 1.2 | 33 | 86
| Microporous Mesoporous Mater., 2012, 161, 56–66 | Cr | Cr | 7 | [9 empty] | SBA-1 | 93 |  |  |  | 1 | 550 | 0.17 |  | 6.67 |  | 33.3 | 60 | 1.2 | 37.7 | 85
| Microporous Mesoporous Mater., 2012, 161, 56–66 | Cr | Cr | 10 | [9 empty] | SBA-1 | 90 |  |  |  | 1 | 550 | 0.17 |  | 6.67 |  | 33.3 | 60 | 1.2 | 37 | 85.6
| Microporous Mesoporous Mater., 2012, 161, 56–66 | Cr | Cr | 15 | [9 empty] | SBA-1 | 85 |  |  |  | 1 | 550 | 0.17 |  | 6.67 |  | 33.3 | 60 | 1.2 | 36 | 85.8
33 | Microporous Mesoporous Mater., 2012, 161, 56–66 | Cr | Cr | 5 | [9 empty] | SBA-1 | 95 |  |  |  | 1 | 550 | 15 |  | 6.67 |  | 33.3 | 60 | 1.2 | 26 | 92
34 | Chem. Commun., 2013, 49, 1518–1520 | Cr | Cr | 20 | Na | Na | 1 | [6 empty] | Al2O3 | 79 |  |  |  | 1 | 550 | 6 |  | 10 |  |  | 90 | 0.12 | 37 | 89
| Appl. Catal., A, 2010, 374, 142–149 | Cr | Cr | 0.04 | [9 empty] | SBA-1 | 99.96 |  |  |  | 1 | 500 | 0.16 |  | 6.67 |  | 33.3 | 60 | 6.47 | 12.9 | 91.7
| Appl. Catal., A, 2010, 374, 142–149 | Cr | Cr | 0.04 | [9 empty] | SBA-1 | 99.96 |  |  |  | 1 | 500 | 3.7 |  | 6.67 |  | 33.3 | 60 | 6.47 | 8.07 | 91.7
| Appl. Catal., A, 2010, 374, 142–149 | Cr | Cr | 0.04 | [9 empty] | SBA-1 | 99.96 |  |  |  | 1 | 550 | 0.16 |  | 6.67 |  | 33.3 | 60 | 6.47 | 26.7 | 90.2
| Appl. Catal., A, 2010, 374, 142–149 | Cr | Cr | 0.04 | [9 empty] | SBA-1 | 99.96 |  |  |  | 1 | 550 | 3.7 |  | 6.67 |  | 33.3 | 60 | 6.47 | 17.4 | 90.2
| Appl. Catal., A, 2010, 374, 142–149 | Cr | Cr | 0.04 | [9 empty] | SBA-1 | 99.96 |  |  |  | 1 | 550 | 0.16 |  | 6.67 |  |  | 93.3 | 6.47 | 24.4 | 88.9
| Appl. Catal., A, 2010, 374, 142–149 | Cr | Cr | 0.04 | [9 empty] | SBA-1 | 99.96 |  |  |  | 1 | 550 | 3.7 |  | 6.67 |  |  | 93.3 | 6.47 | 12.1 | 88.9
| Appl. Catal., A, 2010, 374, 142–149 | Cr | Cr | 0.04 | [9 empty] | SBA-1 | 99.96 |  |  |  | 1 | 600 | 0.16 |  | 6.67 |  | 33.3 | 60 | 6.47 | 34.1 | 86.6
| Appl. Catal., A, 2010, 374, 142–149 | Cr | Cr | 0.04 | [9 empty] | SBA-1 | 99.96 |  |  |  | 1 | 600 | 3.7 |  | 6.67 |  | 33.3 | 60 | 6.47 | 24.9 | 86.6
| Appl. Catal., A, 2010, 374, 142–149 | Cr | Cr | 0.04 | [9 empty] | SBA-1 | 99.96 |  |  |  | 1 | 650 | 0.16 |  | 6.67 |  | 33.3 | 60 | 6.47 | 42.3 | 76.7
35 | Appl. Catal., A, 2010, 374, 142–149 | Cr | Cr | 0.04 | [9 empty] | SBA-1 | 99.96 |  |  |  | 1 | 650 | 3.7 |  | 6.67 |  | 33.3 | 60 | 6.47 | 30.25 | 76.7
| Appl. Catal., A, 2010, 389, 155–164 | Cr | Cr | 2 | [9 empty] | Al2O3 | 98 |  |  |  | 1 | 580 | 0.11 |  | 5 |  |  | 95 | 8.63 | 5.4 | 95
| Appl. Catal., A, 2010, 389, 155–164 | Cr | Cr | 2 | [9 empty] | Al2O3 | 98 |  |  |  | 1 | 580 | 1.11 |  | 5 |  |  | 95 | 8.63 | 3.06 | 95
| Appl. Catal., A, 2010, 389, 155–164 | Cr | Cr | 5 | [9 empty] | Al2O3 | 95 |  |  |  | 1 | 580 | 0.11 |  | 5 |  |  | 95 | 8.63 | 8.7 | 96
| Appl. Catal., A, 2010, 389, 155–164 | Cr | Cr | 5 | [9 empty] | Al2O3 | 95 |  |  |  | 1 | 580 | 1.11 |  | 5 |  |  | 95 | 8.63 | 5 | 96
| Appl. Catal., A, 2010, 389, 155–164 | Cr | Cr | 7 | [9 empty] | Al2O3 | 93 |  |  |  | 1 | 580 | 0.11 |  | 5 |  |  | 95 | 8.63 | 15.5 | 98
| Appl. Catal., A, 2010, 389, 155–164 | Cr | Cr | 7 | [9 empty] | Al2O3 | 93 |  |  |  | 1 | 580 | 1.11 |  | 5 |  |  | 95 | 8.63 | 8.2 | 98
| Appl. Catal., A, 2010, 389, 155–164 | Cr | Cr | 9 | [9 empty] | Al2O3 | 91 |  |  |  | 1 | 580 | 0.11 |  | 5 |  |  | 95 | 8.63 | 15.7 | 98
| Appl. Catal., A, 2010, 389, 155–164 | Cr | Cr | 9 | [9 empty] | Al2O3 | 91 |  |  |  | 1 | 580 | 1.11 |  | 5 |  |  | 95 | 8.63 | 10 | 98
| Appl. Catal., A, 2010, 389, 155–164 | Cr | Cr | 15 | [9 empty] | Al2O3 | 85 |  |  |  | 1 | 580 | 0.11 |  | 5 |  |  | 95 | 8.63 | 15 | 97
36 | Appl. Catal., A, 2010, 389, 155–164 | Cr | Cr | 15 | [9 empty] | Al2O3 | 85 |  |  |  | 1 | 580 | 1.11 |  | 5 |  |  | 95 | 8.63 | 9.5 | 97
| Appl. Catal., A, 2015, 508, 1–9 | [12 empty] | CMK-3 | 100 |  |  |  | 1 | 550 | 0.16 |  | 6.67 |  |  | 93.33 | 1.2 | 7.9 | 81.9
| Appl. Catal., A, 2015, 508, 1–9 | Cr | Cr | 20 | [9 empty] | CMK-3 | 80 |  |  |  | 1 | 500 | 0.16 |  | 6.67 |  |  | 93.33 | 1.2 | 22.4 | 92.8
| Appl. Catal., A, 2015, 508, 1–9 | Cr | Cr | 20 | [9 empty] | CMK-3 | 80 |  |  |  | 1 | 550 | 0.16 |  | 6.67 |  |  | 93.33 | 1.2 | 47.4 | 84.7
| Appl. Catal., A, 2015, 508, 1–9 | Cr | Cr | 20 | [9 empty] | CMK-3 | 80 |  |  |  | 1 | 600 | 0.16 |  | 6.67 |  |  | 93.33 | 1.2 | 54.2 | 44.3
| Appl. Catal., A, 2015, 508, 1–9 | Cr | Cr | 20 | [9 empty] | AC | 80 |  |  |  | 1 | 550 | 0.16 |  | 6.67 |  |  | 93.33 | 1.2 | 29.9 | 27
| Appl. Catal., A, 2015, 508, 1–9 | Cr | Cr | 20 | [9 empty] | Al2O3 | 80 |  |  |  | 1 | 550 | 0.16 |  | 6.67 |  |  | 93.33 | 1.2 | 47 | 37.6
37 | Appl. Catal., A, 2015, 508, 1–9 | Cr | Cr | 14.6 | [9 empty] | ZrO2 | 85.4 |  |  |  | 1 | 550 | 0.16 |  | 6.67 |  |  | 93.33 | 1.2 | 28 | 95
| RSC Adv., 2014, 4, 37107–37113 | Cr | Cr | 2.5 | [9 empty] | Al2O3 | 92.5 |  |  |  | 1 | 600 | 0.1 |  | 20 |  |  | 80 | 2.16 | 24 | 90
| RSC Adv., 2014, 4, 37107–37113 | Cr | Cr | 2.5 | [9 empty] | Al2O3 | 92.5 |  |  |  | 1 | 600 | 2 |  | 20 |  |  | 80 | 2.16 | 20 | 89
| RSC Adv., 2014, 4, 37107–37113 | Cr | Cr | 5 | [9 empty] | Al2O3 | 95 |  |  |  | 1 | 600 | 0.1 |  | 20 |  |  | 80 | 2.16 | 43 | 92
| RSC Adv., 2014, 4, 37107–37113 | Cr | Cr | 5 | [9 empty] | Al2O3 | 95 |  |  |  | 1 | 600 | 2 |  | 20 |  |  | 80 | 2.16 | 30 | 91.7
| RSC Adv., 2014, 4, 37107–37113 | Cr | Cr | 6.5 | [9 empty] | Al2O3 | 93.5 |  |  |  | 1 | 600 | 0.1 |  | 20 |  |  | 80 | 2.16 | 57 | 91.2
| RSC Adv., 2014, 4, 37107–37113 | Cr | Cr | 6.5 | [9 empty] | Al2O3 | 93.5 |  |  |  | 1 | 600 | 2 |  | 20 |  |  | 80 | 2.16 | 33 | 90
| RSC Adv., 2014, 4, 37107–37113 | Cr | Cr | 7.5 | [9 empty] | Al2O3 | 92.5 |  |  |  | 1 | 600 | 0.1 |  | 20 |  |  | 80 | 2.16 | 62 | 88.5
| RSC Adv., 2014, 4, 37107–37113 | Cr | Cr | 7.5 | [9 empty] | Al2O3 | 92.5 |  |  |  | 1 | 600 | 2 |  | 20 |  |  | 80 | 2.16 | 45 | 88.5
| RSC Adv., 2014, 4, 37107–37113 | Cr | Cr | 10 | [9 empty] | Al2O3 | 90 |  |  |  | 1 | 600 | 0.1 |  | 20 |  |  | 80 | 2.16 | 53 | 90.8
| RSC Adv., 2014, 4, 37107–37113 | Cr | Cr | 10 | [9 empty] | Al2O3 | 90 |  |  |  | 1 | 600 | 2 |  | 20 |  |  | 80 | 2.16 | 33 | 90.5
| RSC Adv., 2014, 4, 37107–37113 | Cr | Cr | 7.5 | [9 empty] | Al2O3 | 92.5 |  |  |  | 1 | 600 | 0.16 | 1 | 20 |  |  | 80 | 2.16 | 60 | 89
| RSC Adv., 2014, 4, 37107–37113 | Cr | Cr | 7.5 | [9 empty] | Al2O3 | 92.5 |  |  |  | 1 | 600 | 2 | 1 | 20 |  |  | 80 | 2.16 | 41 | 88
| RSC Adv., 2014, 4, 37107–37113 | Cr | Cr | 7.5 | [9 empty] | Al2O3 | 92.5 |  |  |  | 1 | 600 | 0.16 | 2 | 20 |  |  | 80 | 2.16 | 60 | 91
| RSC Adv., 2014, 4, 37107–37113 | Cr | Cr | 7.5 | [9 empty] | Al2O3 | 92.5 |  |  |  | 1 | 600 | 2 | 2 | 20 |  |  | 80 | 2.16 | 43 | 91
| RSC Adv., 2014, 4, 37107–37113 | Cr | Cr | 7.5 | [9 empty] | Al2O3 | 92.5 |  |  |  | 1 | 600 | 0.16 | 3 | 20 |  |  | 80 | 2.16 | 63 | 89
38 | RSC Adv., 2014, 4, 37107–37113 | Cr | Cr | 7.5 | [9 empty] | Al2O3 | 92.5 |  |  |  | 1 | 600 | 2 | 3 | 20 |  |  | 80 | 2.16 | 38 | 89
| Appl. Catal., A, 2016, 522, 172–179 | Ni | Ni | 5 | [9 empty] | Al2O3 | 95 |  |  |  | 1 | 550 | 0.33 |  | 10 |  |  | 90 | 1.08 | 15 | 88
| Appl. Catal., A, 2016, 522, 172–179 | Ni | Ni | 5 | [9 empty] | Al2O3 | 95 |  |  |  | 1 | 550 | 3 |  | 10 |  |  | 90 | 1.08 | 6 | 89
| Appl. Catal., A, 2016, 522, 172–179 | Cr | Cr | 1 | [9 empty] | Al2O3 | 99 |  |  |  | 1 | 550 | 0.33 |  | 10 |  |  | 90 | 1.08 | 12 | 91
| Appl. Catal., A, 2016, 522, 172–179 | Cr | Cr | 1 | [9 empty] | Al2O3 | 99 |  |  |  | 1 | 550 | 3 |  | 10 |  |  | 90 | 1.08 | 11 | 91
| Appl. Catal., A, 2016, 522, 172–179 | Cr | Cr | 2.5 | [9 empty] | Al2O3 | 97.5 |  |  |  | 1 | 550 | 0.33 |  | 10 |  |  | 90 | 1.08 | 26 | 94
| Appl. Catal., A, 2016, 522, 172–179 | Cr | Cr | 2.5 | [9 empty] | Al2O3 | 97.5 |  |  |  | 1 | 550 | 3 |  | 10 |  |  | 90 | 1.08 | 26 | 95
| Appl. Catal., A, 2016, 522, 172–179 | Cr | Cr | 5 | [9 empty] | Al2O3 | 95 |  |  |  | 1 | 550 | 0.33 |  | 10 |  |  | 90 | 1.08 | 40 | 94
| Appl. Catal., A, 2016, 522, 172–179 | Cr | Cr | 5 | [9 empty] | Al2O3 | 95 |  |  |  | 1 | 550 | 3 |  | 10 |  |  | 90 | 1.08 | 38 | 94.5
| Appl. Catal., A, 2016, 522, 172–179 | Cr | Cr | 1 | Ni | Ni | 5 | [6 empty] | Al2O3 | 94 |  |  |  | 1 | 550 | 0.33 |  | 10 |  |  | 90 | 1.08 | 23 | 94
| Appl. Catal., A, 2016, 522, 172–179 | Cr | Cr | 1 | Ni | Ni | 5 | [6 empty] | Al2O3 | 94 |  |  |  | 1 | 550 | 3 |  | 10 |  |  | 90 | 1.08 | 21 | 95
| Appl. Catal., A, 2016, 522, 172–179 | Cr | Cr | 2.5 | Ni | Ni | 5 | [6 empty] | Al2O3 | 92.5 |  |  |  | 1 | 550 | 0.33 |  | 10 |  |  | 90 | 1.08 | 45 | 94.8
| Appl. Catal., A, 2016, 522, 172–179 | Cr | Cr | 2.5 | Ni | Ni | 5 | [6 empty] | Al2O3 | 92.5 |  |  |  | 1 | 550 | 3 |  | 10 |  |  | 90 | 1.08 | 38 | 95.4
| Appl. Catal., A, 2016, 522, 172–179 | Cr | Cr | 5 | Ni | Ni | 5 | [6 empty] | Al2O3 | 90 |  |  |  | 1 | 550 | 0.33 |  | 10 |  |  | 90 | 1.08 | 48 | 95.4
39 | Appl. Catal., A, 2016, 522, 172–179 | Cr | Cr | 5 | Ni | Ni | 5 | [6 empty] | Al2O3 | 90 |  |  |  | 1 | 550 | 3 |  | 10 |  |  | 90 | 1.08 | 44 | 96
| Nanomaterials, 2017, 7, 249 | Cr | Cr | 20 | [9 empty] | Al2O3 | 80 |  |  |  | 1 | 550 | 0.1 | 1 | 6.67 |  |  | 93.33 | 1.2 | 97 | 33
| Nanomaterials, 2017, 7, 249 | Cr | Cr | 20 | [9 empty] | Al2O3 | 80 |  |  |  | 1 | 550 | 2 | 1 | 6.67 |  |  | 93.33 | 1.2 | 98 | 17
| Nanomaterials, 2017, 7, 249 | Cr | Cr | 20 | [9 empty] | Al2O3 | 80 |  |  |  | 1 | 550 | 0.1 | 2 | 6.67 |  |  | 93.33 | 1.2 | 98 | 31
| Nanomaterials, 2017, 7, 249 | Cr | Cr | 20 | [9 empty] | Al2O3 | 80 |  |  |  | 1 | 550 | 2 | 2 | 6.67 |  |  | 93.33 | 1.2 | 98 | 15
| Nanomaterials, 2017, 7, 249 | Cr | Cr | 20 | [9 empty] | Al2O3 | 80 |  |  |  | 1 | 550 | 0.1 | 3 | 6.67 |  |  | 93.33 | 1.2 | 98 | 27
| Nanomaterials, 2017, 7, 249 | Cr | Cr | 20 | [9 empty] | Al2O3 | 80 |  |  |  | 1 | 550 | 2 | 3 | 6.67 |  |  | 93.33 | 1.2 | 98 | 16
| Nanomaterials, 2017, 7, 249 | Cr | Cr | 20 | [9 empty] | Al2O3 | 80 |  |  |  | 1 | 550 | 0.1 | 4 | 6.67 |  |  | 93.33 | 1.2 | 98 | 25
| Nanomaterials, 2017, 7, 249 | Cr | Cr | 20 | [9 empty] | Al2O3 | 80 |  |  |  | 1 | 550 | 2 | 4 | 6.67 |  |  | 93.33 | 1.2 | 98 | 15
| Nanomaterials, 2017, 7, 249 | Cr | Cr | 20 | [9 empty] | Al2O3 | 80 |  |  |  | 1 | 550 | 0.1 | 5 | 6.67 |  |  | 93.33 | 1.2 | 98 | 23
| Nanomaterials, 2017, 7, 249 | Cr | Cr | 20 | [9 empty] | Al2O3 | 80 |  |  |  | 1 | 550 | 2 | 5 | 6.67 |  |  | 93.33 | 1.2 | 98 | 14
| Nanomaterials, 2017, 7, 249 | Cr | Cr | 20 | [9 empty] | Al2O3 | 80 |  |  |  | 1 | 550 | 0.1 | 6 | 6.67 |  |  | 93.33 | 1.2 | 98 | 24
| Nanomaterials, 2017, 7, 249 | Cr | Cr | 20 | [9 empty] | Al2O3 | 80 |  |  |  | 1 | 550 | 2 | 6 | 6.67 |  |  | 93.33 | 1.2 | 98 | 15
| Nanomaterials, 2017, 7, 249 | Cr | Cr | 20 | [9 empty] | Al2O3 | 80 |  |  |  | 1 | 550 | 0.1 | 7 | 6.67 |  |  | 93.33 | 1.2 | 98 | 23
| Nanomaterials, 2017, 7, 249 | Cr | Cr | 20 | [9 empty] | Al2O3 | 80 |  |  |  | 1 | 550 | 2 | 7 | 6.67 |  |  | 93.33 | 1.2 | 98 | 14
| Nanomaterials, 2017, 7, 249 | Cr | Cr | 20 | [9 empty] | Al2O3 | 80 |  |  |  | 1 | 550 | 0.1 | 8 | 6.67 |  |  | 93.33 | 1.2 | 98 | 25
40 | Nanomaterials, 2017, 7, 249 | Cr | Cr | 20 | [9 empty] | Al2O3 | 80 |  |  |  | 1 | 550 | 2 | 8 | 6.67 |  |  | 93.33 | 1.2 | 98 | 14
| Nanomaterials, 2017, 7, 249 | Cr | Cr | 20 | [9 empty] | Al2O3 | 80 |  |  |  | 1 | 550 | 0.1 | 9 | 6.67 |  |  | 93.33 | 1.2 | 98 | 23
| Nanomaterials, 2017, 7, 249 | Cr | Cr | 20 | [9 empty] | Al2O3 | 80 |  |  |  | 1 | 550 | 2 | 9 | 6.67 |  |  | 93.33 | 1.2 | 98 | 13
| Nanomaterials, 2017, 7, 249 | Cr | Cr | 20 | [9 empty] | Al2O3 | 80 |  |  |  | 1 | 550 | 0.1 | 10 | 6.67 |  |  | 93.33 | 1.2 | 98 | 23
| Nanomaterials, 2017, 7, 249 | Cr | Cr | 20 | [9 empty] | Al2O3 | 80 |  |  |  | 1 | 550 | 2 | 10 | 6.67 |  |  | 93.33 | 1.2 | 99 | 12.5
| ChemCatChem, 2018, 10, 5434–5440 | Cr | Cr | 5 | [9 empty] | MCM-41 | 95 |  |  |  | 1 | 630 | 0.5 |  | 14 |  |  | 86 | 1.1 | 28 | 80
| ChemCatChem, 2018, 10, 5434–5440 | Cr | Cr | 5 | [9 empty] | MCM-41 | 95 |  |  |  | 1 | 630 | 2 |  | 14 |  |  | 86 | 1.1 | 28 | 72
| ChemCatChem, 2018, 10, 5434–5440 | Cr | Cr | 10 | [9 empty] | MCM-41 | 90 |  |  |  | 1 | 630 | 0.5 |  | 14 |  |  | 86 | 1.1 | 35 | 81
| ChemCatChem, 2018, 10, 5434–5440 | Cr | Cr | 10 | [9 empty] | MCM-41 | 90 |  |  |  | 1 | 630 | 2 |  | 14 |  |  | 86 | 1.1 | 26 | 79
| ChemCatChem, 2018, 10, 5434–5440 | Cr | Cr | 15 | [9 empty] | MCM-41 | 85 |  |  |  | 1 | 630 | 0.5 |  | 14 |  |  | 86 | 1.1 | 40 | 55
41 | ChemCatChem, 2018, 10, 5434–5440 | Cr | Cr | 15 | [9 empty] | MCM-41 | 85 |  |  |  | 1 | 630 | 2 |  | 14 |  |  | 86 | 1.1 | 36 | 50
42 | J. Catal., 2012, 293, 67–75 | VOx | V | 4.3 | [9 empty] | MCM-41 | 95.7 |  |  |  | 1 | 550 | 100 |  | 40 |  |  | 60 | 1.78 | 16 | 93
| Catal. Sci. Technol., 2014, 4, 1323–1332 | VOx | V | 4.9 | [9 empty] | MCM-41 | 95.1 |  |  |  | 1 | 550 | 0.1 |  | 40 |  |  | 60 | 1.78 | 27 | 92
| Catal. Sci. Technol., 2014, 4, 1323–1332 | VOx | V | 4.9 | [9 empty] | MCM-41 | 95.1 |  |  |  | 1 | 550 | 27 |  | 40 |  |  | 60 | 1.78 | 17 | 91
| Catal. Sci. Technol., 2014, 4, 1323–1332 | VOx | V | 2.7 | [9 empty] | Al2O3 | 97.3 |  |  |  | 1 | 550 | 0.1 |  | 40 |  |  | 60 | 1.78 | 23 | 90
43 | Catal. Sci. Technol., 2014, 4, 1323–1332 | VOx | V | 2.7 | [9 empty] | Al2O3 | 97.3 |  |  |  | 1 | 550 | 27 |  | 40 |  |  | 60 | 1.78 | 3 | 93
44 | ChemCatChem, 2015, 7, 1691–1700 | VOx | V | 4.2 | [9 empty] | Al2O3 | 86.22 | SiO2 | 9.58 |  | 1 | 550 | 25 |  | 40 |  |  | 60 | 0.94 | 12 | 95
| ACS Appl. Mater. Interfaces, 2016, 8, 25979–25990 | VOx | V | 10 | [9 empty] | Al2O3 | 90 |  |  |  | 1 | 610 | 0.1 | 1 | 80 |  |  | 20 | 2.85 | 70 | 87
| ACS Appl. Mater. Interfaces, 2016, 8, 25979–25990 | VOx | V | 10 | [9 empty] | Al2O3 | 90 |  |  |  | 1 | 610 | 10 | 1 | 80 |  |  | 20 | 2.85 | 16 | 82
| ACS Appl. Mater. Interfaces, 2016, 8, 25979–25990 | VOx | V | 10 | [9 empty] | Al2O3 | 90 |  |  |  | 1 | 610 | 0.1 | 2 | 80 |  |  | 20 | 2.85 | 61 | 87
| ACS Appl. Mater. Interfaces, 2016, 8, 25979–25990 | VOx | V | 10 | [9 empty] | Al2O3 | 90 |  |  |  | 1 | 610 | 10 | 2 | 80 |  |  | 20 | 2.85 | 24 | 86
| ACS Appl. Mater. Interfaces, 2016, 8, 25979–25990 | VOx | V | 10 | [9 empty] | Al2O3 | 90 |  |  |  | 1 | 610 | 0.1 | 3 | 80 |  |  | 20 | 2.85 | 56 | 87
| ACS Appl. Mater. Interfaces, 2016, 8, 25979–25990 | VOx | V | 10 | [9 empty] | Al2O3 | 90 |  |  |  | 1 | 610 | 10 | 3 | 80 |  |  | 20 | 2.85 | 25 | 87
| ACS Appl. Mater. Interfaces, 2016, 8, 25979–25990 | VOx | V | 10 | [9 empty] | Al2O3 | 90 |  |  |  | 1 | 610 | 0.1 | 4 | 80 |  |  | 20 | 2.85 | 54 | 87
45 | ACS Appl. Mater. Interfaces, 2016, 8, 25979–25990 | VOx | V | 10 | [9 empty] | Al2O3 | 90 |  |  |  | 1 | 610 | 10 | 4 | 80 |  |  | 20 | 2.85 | 24 | 87
| ACS Catal., 2016, 6, 5207–5214 | VOx | V | 1 | [9 empty] | Al2O3 | 99 |  |  | 1 |  | 600 | 0.33 |  | 28 | 28 |  | 44 | 3.3 | 14 | 88
| ACS Catal., 2016, 6, 5207–5214 | VOx | V | 1 | [9 empty] | Al2O3 | 99 |  |  | 1 |  | 600 | 4 |  | 28 | 28 |  | 44 | 3.3 | 10 | 88
| ACS Catal., 2016, 6, 5207–5214 | VOx | V | 6 | [9 empty] | Al2O3 | 94 |  |  | 1 |  | 600 | 0.33 |  | 28 | 28 |  | 44 | 3.3 | 24 | 94
| ACS Catal., 2016, 6, 5207–5214 | VOx | V | 6 | [9 empty] | Al2O3 | 94 |  |  | 1 |  | 600 | 4 |  | 28 | 28 |  | 44 | 3.3 | 18 | 94
| ACS Catal., 2016, 6, 5207–5214 | VOx | V | 12 | [9 empty] | Al2O3 | 88 |  |  | 1 |  | 600 | 0.33 |  | 28 | 28 |  | 44 | 3.3 | 32 | 94
| ACS Catal., 2016, 6, 5207–5214 | VOx | V | 12 | [9 empty] | Al2O3 | 88 |  |  | 1 |  | 600 | 4 |  | 28 | 28 |  | 44 | 3.3 | 25 | 94
| ACS Catal., 2016, 6, 5207–5214 | VOx | V | 20 | [9 empty] | Al2O3 | 80 |  |  | 1 |  | 600 | 0.33 |  | 28 | 28 |  | 44 | 3.3 | 29 | 87
46 | ACS Catal., 2016, 6, 5207–5214 | VOx | V | 20 | [9 empty] | Al2O3 | 80 |  |  | 1 |  | 600 | 4 |  | 28 | 28 |  | 44 | 3.3 | 21 | 87
| J. Catal., 2017, 352, 256–263 | VOx | V | 0.3 | [9 empty] | MCM-41 |  |  |  |  | 1 | 550 | 0.1 |  | 40 |  |  | 60 | 0.57 |  |  |  |  | 0.128
| J. Catal., 2017, 352, 256–263 | VOx | V | 0.3 | [9 empty] | MCM-41 |  |  |  |  | 1 | 550 | 20 |  | 40 |  |  | 60 | 0.57 |  |  |  |  | 0.115
| J. Catal., 2017, 352, 256–263 | VOx | V | 1.4 | [9 empty] | MCM-41 |  |  |  |  | 1 | 550 | 0.1 |  | 40 |  |  | 60 | 0.57 |  |  |  |  | 0.141
| J. Catal., 2017, 352, 256–263 | VOx | V | 1.4 | [9 empty] | MCM-41 |  |  |  |  | 1 | 550 | 20 |  | 40 |  |  | 60 | 0.57 |  |  |  |  | 0.11
| J. Catal., 2017, 352, 256–263 | VOx | V | 1.7 | [9 empty] | MCM-41 |  |  |  |  | 1 | 550 | 0.1 |  | 40 |  |  | 60 | 0.57 |  |  |  |  | 0.105
| J. Catal., 2017, 352, 256–263 | VOx | V | 1.7 | [9 empty] | MCM-41 |  |  |  |  | 1 | 550 | 20 |  | 40 |  |  | 60 | 0.57 |  |  |  |  | 0.085
| J. Catal., 2017, 352, 256–263 | VOx | V | 2.4 | [9 empty] | MCM-41 |  |  |  |  | 1 | 550 | 0.1 |  | 40 |  |  | 60 | 0.57 |  |  |  |  | 0.13
| J. Catal., 2017, 352, 256–263 | VOx | V | 2.4 | [9 empty] | MCM-41 |  |  |  |  | 1 | 550 | 20 |  | 40 |  |  | 60 | 0.57 |  |  |  |  | 0.1
| J. Catal., 2017, 352, 256–263 | VOx | V | 4.1 | [9 empty] | MCM-41 |  |  |  |  | 1 | 550 | 0.1 |  | 40 |  |  | 60 | 0.57 |  |  |  |  | 0.139
47 | J. Catal., 2017, 352, 256–263 | VOx | V | 4.1 | [9 empty] | MCM-41 |  |  |  |  | 1 | 550 | 20 |  | 40 |  |  | 60 | 0.57 | 24 | 91 |  |  | 0.088
| J. Catal., 2017, 352, 256–263 | VOx | V | 6.3 | [9 empty] | MCM-41 |  |  |  |  | 1 | 550 | 0.1 |  | 40 |  |  | 60 | 0.57 |  |  |  |  | 0.123
| J. Catal., 2017, 352, 256–263 | VOx | V | 6.3 | [9 empty] | MCM-41 |  |  |  |  | 1 | 550 | 20 |  | 40 |  |  | 60 | 0.57 |  |  |  |  | 0.073
| AIChE J., 2017, 63, 4911–4919 | VOx | V | 12 | [9 empty] | Al2O3 | 88 |  |  | 1 |  | 600 | 0.33 |  | 28 | 28 |  | 44 | 3.3 | 33 | 75
| AIChE J., 2017, 63, 4911–4919 | VOx | V | 12 | [9 empty] | Al2O3 | 88 |  |  | 1 |  | 600 | 4 |  | 28 | 28 |  | 44 | 3.3 | 13 | 82
| AIChE J., 2017, 63, 4911–4919 | VOx | V | 12 | MgO | Mg | 0.05 | [6 empty] | Al2O3 | 87.95 |  |  | 1 |  | 600 | 0.33 |  | 28 | 28 |  | 44 | 3.3 | 33 | 77
| AIChE J., 2017, 63, 4911–4919 | VOx | V | 12 | MgO | Mg | 0.05 | [6 empty] | Al2O3 | 87.95 |  |  | 1 |  | 600 | 4 |  | 28 | 28 |  | 44 | 3.3 | 16 | 83
| AIChE J., 2017, 63, 4911–4919 | VOx | V | 12 | MgO | Mg | 0.1 | [6 empty] | Al2O3 | 87.9 |  |  | 1 |  | 600 | 0.33 |  | 28 | 28 |  | 44 | 3.3 | 33 | 77
| AIChE J., 2017, 63, 4911–4919 | VOx | V | 12 | MgO | Mg | 0.1 | [6 empty] | Al2O3 | 87.9 |  |  | 1 |  | 600 | 4 |  | 28 | 28 |  | 44 | 3.3 | 20 | 84
| AIChE J., 2017, 63, 4911–4919 | VOx | V | 12 | MgO | Mg | 0.5 | [6 empty] | Al2O3 | 87.5 |  |  | 1 |  | 600 | 0.33 |  | 28 | 28 |  | 44 | 3.3 | 33 | 79
| AIChE J., 2017, 63, 4911–4919 | VOx | V | 12 | MgO | Mg | 0.5 | [6 empty] | Al2O3 | 87.5 |  |  | 1 |  | 600 | 4 |  | 28 | 28 |  | 44 | 3.3 | 20 | 88
| AIChE J., 2017, 63, 4911–4919 | VOx | V | 12 | MgO | Mg | 1 | [6 empty] | Al2O3 | 87 |  |  | 1 |  | 600 | 0.33 |  | 28 | 28 |  | 44 | 3.3 | 33 | 83
| AIChE J., 2017, 63, 4911–4919 | VOx | V | 12 | MgO | Mg | 1 | [6 empty] | Al2O3 | 87 |  |  | 1 |  | 600 | 4 |  | 28 | 28 |  | 44 | 3.3 | 22.5 | 89.5
| AIChE J., 2017, 63, 4911–4919 | VOx | V | 12 | MgO | Mg | 2 | [6 empty] | Al2O3 | 86 |  |  | 1 |  | 600 | 0.33 |  | 28 | 28 |  | 44 | 3.3 | 31 | 85
| AIChE J., 2017, 63, 4911–4919 | VOx | V | 12 | MgO | Mg | 2 | [6 empty] | Al2O3 | 86 |  |  | 1 |  | 600 | 4 |  | 28 | 28 |  | 44 | 3.3 | 20 | 91
| AIChE J., 2017, 63, 4911–4919 | VOx | V | 12 | MgO | Mg | 5 | [6 empty] | Al2O3 | 83 |  |  | 1 |  | 600 | 0.33 |  | 28 | 28 |  | 44 | 3.3 | 19 | 84
48 | AIChE J., 2017, 63, 4911–4919 | VOx | V | 12 | MgO | Mg | 5 | [6 empty] | Al2O3 | 83 |  |  | 1 |  | 600 | 4 |  | 28 | 28 |  | 44 | 3.3 | 13 | 90.5
| J. Catal., 2018, 358, 108–117 | VOx | V | 5 | [9 empty] | SiO2 | 95 |  |  |  | 1 | 580 | 0.1 | 1 | 9.1 |  |  | 90.9 | 0.59 |  |  |  |  | 0.51
| J. Catal., 2018, 358, 108–117 | VOx | V | 5 | [9 empty] | SiO2 | 95 |  |  |  | 1 | 580 | 4 | 1 | 9.1 |  |  | 90.9 | 0.59 |  |  |  |  | 0.39
| J. Catal., 2018, 358, 108–117 | VOx | V | 5 | [9 empty] | SiO2 | 95 |  |  |  | 1 | 580 | 0.1 | 2 | 9.1 |  |  | 90.9 | 0.59 |  |  |  |  | 0.5
| J. Catal., 2018, 358, 108–117 | VOx | V | 5 | [9 empty] | SiO2 | 95 |  |  |  | 1 | 580 | 4 | 2 | 9.1 |  |  | 90.9 | 0.59 |  |  |  |  | 0.39
| J. Catal., 2018, 358, 108–117 | VOx | V | 5 | [9 empty] | SiO2 | 95 |  |  |  | 1 | 580 | 0.1 | 3 | 9.1 |  |  | 90.9 | 0.59 |  |  |  |  | 0.5
| J. Catal., 2018, 358, 108–117 | VOx | V | 5 | [9 empty] | SiO2 | 95 |  |  |  | 1 | 580 | 4 | 3 | 9.1 |  |  | 90.9 | 0.59 |  |  |  |  | 0.4
| J. Catal., 2018, 358, 108–117 | VOx | V | 5 | [9 empty] | SiO2 | 95 |  |  |  | 1 | 580 | 0.1 | 4 | 9.1 |  |  | 90.9 | 0.59 |  |  |  |  | 0.5
| J. Catal., 2018, 358, 108–117 | VOx | V | 5 | [9 empty] | SiO2 | 95 |  |  |  | 1 | 580 | 4 | 4 | 9.1 |  |  | 90.9 | 0.59 |  |  |  |  | 0.4
| J. Catal., 2018, 358, 108–117 | VOx | V | 5 | [9 empty] | SiO2 | 95 |  |  |  | 1 | 580 | 0.1 | 5 | 9.1 |  |  | 90.9 | 0.59 |  |  |  |  | 0.51
| J. Catal., 2018, 358, 108–117 | VOx | V | 5 | [9 empty] | SiO2 | 95 |  |  |  | 1 | 580 | 4 | 5 | 9.1 |  |  | 90.9 | 0.59 |  |  |  |  | 0.4
| J. Catal., 2018, 358, 108–117 | VOx | V | 5 | [9 empty] | SiO2 | 95 |  |  |  | 1 | 580 | 0.1 | 6 | 9.1 |  |  | 90.9 | 0.59 |  |  |  |  | 0.5
| J. Catal., 2018, 358, 108–117 | VOx | V | 5 | [9 empty] | SiO2 | 95 |  |  |  | 1 | 580 | 4 | 6 | 9.1 |  |  | 90.9 | 0.59 |  |  |  |  | 0.41
| J. Catal., 2018, 358, 108–117 | VOx | V | 5 | [9 empty] | SiO2 | 95 |  |  |  | 1 | 580 | 0.1 | 7 | 9.1 |  |  | 90.9 | 0.59 |  |  |  |  | 0.49
| J. Catal., 2018, 358, 108–117 | VOx | V | 5 | [9 empty] | SiO2 | 95 |  |  |  | 1 | 580 | 4 | 7 | 9.1 |  |  | 90.9 | 0.59 |  |  |  |  | 0.41
| J. Catal., 2018, 358, 108–117 | VOx | V | 5 | [9 empty] | SiO2 | 95 |  |  |  | 1 | 580 | 0.1 | 8 | 9.1 |  |  | 90.9 | 0.59 |  |  |  |  | 0.49
| J. Catal., 2018, 358, 108–117 | VOx | V | 5 | [9 empty] | SiO2 | 95 |  |  |  | 1 | 580 | 4 | 8 | 9.1 |  |  | 90.9 | 0.59 |  |  |  |  | 0.42
| J. Catal., 2018, 358, 108–117 | VOx | V | 5 | [9 empty] | SiO2 | 95 |  |  |  | 1 | 580 | 32 |  | 9.1 |  |  | 90.9 | 0.59 | 65 | 92
| J. Catal., 2018, 358, 108–117 | VOx | V | 5 | [9 empty] | SiO2 | 95 |  |  |  | 1 | 580 | 32 |  | 9.1 |  |  | 90.9 | 0.59 | 45 | 92
| J. Catal., 2018, 358, 108–117 | VOx | V | 5 | [9 empty] | MCM-41 | 95 |  |  |  | 1 | 580 | 32 |  | 9.1 |  |  | 90.9 | 0.59 | 40 | 79
49 | J. Catal., 2018, 358, 108–117 | VOx | V | 5 | [9 empty] | MCM-41 | 95 |  |  |  | 1 | 580 | 32 |  | 9.1 |  |  | 90.9 | 0.59 | 15 | 79
| Appl. Catal., A, 2018, 553, 65–73 | VOx | V | 3.7 | [9 empty] | SiO2 | 96.3 |  |  |  | 1 | 560 | 0.25 |  | 9.1 |  |  | 90.9 | 0.59 | 40 | 93
| Appl. Catal., A, 2018, 553, 65–73 | VOx | V | 3.7 | [9 empty] | SiO2 | 96.3 |  |  |  | 1 | 560 | 6 |  | 9.1 |  |  | 90.9 | 0.59 | 32 | 95
| Appl. Catal., A, 2018, 553, 65–73 | VOx | V | 3.7 | [9 empty] | SiO2 | 96.3 |  |  |  | 1 | 600 | 0.25 |  | 9.1 |  |  | 90.9 | 0.59 | 70 | 88
| Appl. Catal., A, 2018, 553, 65–73 | VOx | V | 3.7 | [9 empty] | SiO2 | 96.3 |  |  |  | 1 | 600 | 6 |  | 9.1 |  |  | 90.9 | 0.59 | 44 | 84
| Appl. Catal., A, 2018, 553, 65–73 | VOx | V | 3.7 | [9 empty] | SiO2 | 96.3 |  |  |  | 1 | 620 | 0.25 |  | 9.1 |  |  | 90.9 | 0.59 | 82 | 74
| Appl. Catal., A, 2018, 553, 65–73 | VOx | V | 3.7 | [9 empty] | SiO2 | 96.3 |  |  |  | 1 | 620 | 6 |  | 9.1 |  |  | 90.9 | 0.59 | 48 | 76
| Appl. Catal., A, 2018, 553, 65–73 | V2O5 | V | 100 | [14 empty] | 1 | 580 | 0.25 |  | 9.1 |  |  | 90.9 | 0.59 | 17 | 82
| Appl. Catal., A, 2018, 553, 65–73 | V2O5 | V | 100 | [14 empty] | 1 | 580 | 6 |  | 9.1 |  |  | 90.9 | 0.59 | 3 | 72
| Appl. Catal., A, 2018, 553, 65–73 | VOx | V | 1.9 | [9 empty] | SiO2 | 98.1 |  |  |  | 1 | 580 | 0.25 |  | 9.1 |  |  | 90.9 | 0.59 | 38 | 91
| Appl. Catal., A, 2018, 553, 65–73 | VOx | V | 1.9 | [9 empty] | SiO2 | 98.1 |  |  |  | 1 | 580 | 6 |  | 9.1 |  |  | 90.9 | 0.59 | 35 | 90
| Appl. Catal., A, 2018, 553, 65–73 | VOx | V | 3.7 | [9 empty] | SiO2 | 96.3 |  |  |  | 1 | 580 | 0.25 |  | 9.1 |  |  | 90.9 | 0.59 | 61 | 93
| Appl. Catal., A, 2018, 553, 65–73 | VOx | V | 3.7 | [9 empty] | SiO2 | 96.3 |  |  |  | 1 | 580 | 6 |  | 9.1 |  |  | 90.9 | 0.59 | 40 | 91
| Appl. Catal., A, 2018, 553, 65–73 | VOx | V | 7.2 | [9 empty] | SiO2 | 92.8 |  |  |  | 1 | 580 | 0.25 |  | 9.1 |  |  | 90.9 | 0.59 | 62 | 85
| Appl. Catal., A, 2018, 553, 65–73 | VOx | V | 7.2 | [9 empty] | SiO2 | 92.8 |  |  |  | 1 | 580 | 6 |  | 9.1 |  |  | 90.9 | 0.59 | 40 | 86
| Appl. Catal., A, 2018, 553, 65–73 | VOx | V | 14.4 | [9 empty] | SiO2 | 85.6 |  |  |  | 1 | 580 | 0.25 |  | 9.1 |  |  | 90.9 | 0.59 | 39 | 90
50 | Appl. Catal., A, 2018, 553, 65–73 | VOx | V | 14.4 | [9 empty] | SiO2 | 85.6 |  |  |  | 1 | 580 | 6 |  | 9.1 |  |  | 90.9 | 0.59 | 28 | 95
| ChemistrySelect, 2018, 3, 10049–10055 | VOx | V | 2.9 | [9 empty] | Al2O3 | 97.1 |  |  |  | 1 | 600 | 0.5 | 1 | 7.5 |  |  | 92.5 | 0.88 | 52 | 93
| ChemistrySelect, 2018, 3, 10049–10055 | VOx | V | 2.9 | [9 empty] | Al2O3 | 97.1 |  |  |  | 1 | 600 | 4 | 1 | 7.5 |  |  | 92.5 | 0.88 | 34 | 92
| ChemistrySelect, 2018, 3, 10049–10055 | VOx | V | 2.9 | [9 empty] | Al2O3 | 97.1 |  |  |  | 1 | 600 | 0.5 | 2 | 7.5 |  |  | 92.5 | 0.88 | 50 | 91
| ChemistrySelect, 2018, 3, 10049–10055 | VOx | V | 2.9 | [9 empty] | Al2O3 | 97.1 |  |  |  | 1 | 600 | 4 | 2 | 7.5 |  |  | 92.5 | 0.88 | 37 | 92
| ChemistrySelect, 2018, 3, 10049–10055 | VOx | V | 2.9 | [9 empty] | Al2O3 | 97.1 |  |  |  | 1 | 600 | 0.5 | 3 | 7.5 |  |  | 92.5 | 0.88 | 48 | 92.5
| ChemistrySelect, 2018, 3, 10049–10055 | VOx | V | 2.9 | [9 empty] | Al2O3 | 97.1 |  |  |  | 1 | 600 | 4 | 3 | 7.5 |  |  | 92.5 | 0.88 | 34 | 91.5
| ChemistrySelect, 2018, 3, 10049–10055 | VOx | V | 2.9 | [9 empty] | Al2O3 | 97.1 |  |  |  | 1 | 600 | 0.5 | 4 | 7.5 |  |  | 92.5 | 0.88 | 47 | 92
| ChemistrySelect, 2018, 3, 10049–10055 | VOx | V | 2.9 | [9 empty] | Al2O3 | 97.1 |  |  |  | 1 | 600 | 4 | 4 | 7.5 |  |  | 92.5 | 0.88 | 38 | 91.5
| ChemistrySelect, 2018, 3, 10049–10055 | VOx | V | 2.9 | [9 empty] | Al2O3 | 97.1 |  |  |  | 1 | 600 | 0.5 | 5 | 7.5 |  |  | 92.5 | 0.88 | 49 | 92
| ChemistrySelect, 2018, 3, 10049–10055 | VOx | V | 2.9 | [9 empty] | Al2O3 | 97.1 |  |  |  | 1 | 600 | 4 | 5 | 7.5 |  |  | 92.5 | 0.88 | 33 | 91
| ChemistrySelect, 2018, 3, 10049–10055 | VOx | V | 2.9 | [9 empty] | Al2O3 | 97.1 |  |  |  | 1 | 600 | 0.5 | 6 | 7.5 |  |  | 92.5 | 0.88 | 48 | 92
| ChemistrySelect, 2018, 3, 10049–10055 | VOx | V | 2.9 | [9 empty] | Al2O3 | 97.1 |  |  |  | 1 | 600 | 4 | 6 | 7.5 |  |  | 92.5 | 0.88 | 33 | 92
| ChemistrySelect, 2018, 3, 10049–10055 | VOx | V | 2.9 | [9 empty] | Al2O3 | 97.1 |  |  |  | 1 | 600 | 0.5 | 7 | 7.5 |  |  | 92.5 | 0.88 | 46 | 93
| ChemistrySelect, 2018, 3, 10049–10055 | VOx | V | 2.9 | [9 empty] | Al2O3 | 97.1 |  |  |  | 1 | 600 | 4 | 7 | 7.5 |  |  | 92.5 | 0.88 | 36 | 92
| ChemistrySelect, 2018, 3, 10049–10055 | VOx | V | 1.8 | [9 empty] | Al2O3 | 98.2 |  |  |  | 1 | 600 | 0.5 |  | 7.5 |  |  | 92.5 | 0.88 | 45 | 93.5
| ChemistrySelect, 2018, 3, 10049–10055 | VOx | V | 1.8 | [9 empty] | Al2O3 | 98.2 |  |  |  | 1 | 600 | 8 |  | 7.5 |  |  | 92.5 | 0.88 | 15 | 87
| ChemistrySelect, 2018, 3, 10049–10055 | VOx | V | 2.9 | [9 empty] | Al2O3 | 97.1 |  |  |  | 1 | 600 | 0.5 |  | 7.5 |  |  | 92.5 | 0.88 | 49 | 93
| ChemistrySelect, 2018, 3, 10049–10055 | VOx | V | 2.9 | [9 empty] | Al2O3 | 97.1 |  |  |  | 1 | 600 | 8 |  | 7.5 |  |  | 92.5 | 0.88 | 20 | 92.5
| ChemistrySelect, 2018, 3, 10049–10055 | VOx | V | 3.7 | [9 empty] | Al2O3 | 96.3 |  |  |  | 1 | 600 | 0.5 |  | 7.5 |  |  | 92.5 | 0.88 | 54 | 92
| ChemistrySelect, 2018, 3, 10049–10055 | VOx | V | 3.7 | [9 empty] | Al2O3 | 96.3 |  |  |  | 1 | 600 | 8 |  | 7.5 |  |  | 92.5 | 0.88 | 18 | 90
| ChemistrySelect, 2018, 3, 10049–10055 | VOx | V | 5.7 | [9 empty] | Al2O3 | 94.3 |  |  |  | 1 | 600 | 0.5 |  | 7.5 |  |  | 92.5 | 0.88 | 52 | 92
| ChemistrySelect, 2018, 3, 10049–10055 | VOx | V | 5.7 | [9 empty] | Al2O3 | 94.3 |  |  |  | 1 | 600 | 8 |  | 7.5 |  |  | 92.5 | 0.88 | 15.5 | 91
| ChemistrySelect, 2018, 3, 10049–10055 | VOx | V | 6.8 | [9 empty] | Al2O3 | 93.2 |  |  |  | 1 | 600 | 0.5 |  | 7.5 |  |  | 92.5 | 0.88 | 53 | 91
51 | ChemistrySelect, 2018, 3, 10049–10055 | VOx | V | 6.8 | [9 empty] | Al2O3 | 93.2 |  |  |  | 1 | 600 | 8 |  | 7.5 |  |  | 92.5 | 0.88 | 11 | 86.5
| Angew. Chem., Int. Ed., 2018, 57, 6791–6795 | VOx | V | 1 | [9 empty] | Al2O3 | 99 |  |  | 1 |  | 600 | 0.33 |  | 28 | 28 |  | 44 | 8.25 | 17 | 90
| Angew. Chem., Int. Ed., 2018, 57, 6791–6795 | VOx | V | 1 | [9 empty] | Al2O3 | 99 |  |  | 1 |  | 600 | 2 |  | 28 | 28 |  | 44 | 8.25 | 14 | 92
| Angew. Chem., Int. Ed., 2018, 57, 6791–6795 | VOx | V | 6 | [9 empty] | SiO2 | 94 |  |  | 1 |  | 600 | 0.33 |  | 28 | 28 |  | 44 | 8.25 | 10 | 88
52 | Angew. Chem., Int. Ed., 2018, 57, 6791–6795 | VOx | V | 6 | [9 empty] | SiO2 | 94 |  |  | 1 |  | 600 | 2 |  | 28 | 28 |  | 44 | 8.25 | 8 | 91
| Chin. J. Catal., 2020, 41, 276–285 | VOx | V | 0.5 | [9 empty] | SiBeta | 99.5 |  |  |  | 1 | 600 | 1 |  | 5 |  |  | 95 | 0.59 | 19 | 93.5
| Chin. J. Catal., 2020, 41, 276–285 | VOx | V | 0.5 | [9 empty] | SiBeta | 99.5 |  |  |  | 1 | 600 | 6 |  | 5 |  |  | 95 | 0.59 | 15 | 93
| Chin. J. Catal., 2020, 41, 276–285 | VOx | V | 1 | [9 empty] | SiBeta | 99 |  |  |  | 1 | 600 | 1 |  | 5 |  |  | 95 | 0.59 | 26 | 94.5
| Chin. J. Catal., 2020, 41, 276–285 | VOx | V | 1 | [9 empty] | SiBeta | 99 |  |  |  | 1 | 600 | 6 |  | 5 |  |  | 95 | 0.59 | 21 | 95
| Chin. J. Catal., 2020, 41, 276–285 | VOx | V | 3 | [9 empty] | SiBeta | 97 |  |  |  | 1 | 600 | 1 |  | 5 |  |  | 95 | 0.59 | 33 | 92
| Chin. J. Catal., 2020, 41, 276–285 | VOx | V | 3 | [9 empty] | SiBeta | 97 |  |  |  | 1 | 600 | 6 |  | 5 |  |  | 95 | 0.59 | 22 | 95
| Chin. J. Catal., 2020, 41, 276–285 | VOx | V | 7 | [9 empty] | SiBeta | 93 |  |  |  | 1 | 600 | 1 |  | 5 |  |  | 95 | 0.59 | 35 | 91.5
| Chin. J. Catal., 2020, 41, 276–285 | VOx | V | 7 | [9 empty] | SiBeta | 93 |  |  |  | 1 | 600 | 6 |  | 5 |  |  | 95 | 0.59 | 26 | 93
| Chin. J. Catal., 2020, 41, 276–285 | VOx | V | 10 | [9 empty] | SiBeta | 90 |  |  |  | 1 | 600 | 1 |  | 5 |  |  | 95 | 0.59 | 30 | 94
53 | Chin. J. Catal., 2020, 41, 276–285 | VOx | V | 10 | [9 empty] | SiBeta | 90 |  |  |  | 1 | 600 | 6 |  | 5 |  |  | 95 | 0.59 | 22 | 96
54 | J. Ind. Eng. Chem., 2012, 18, 731–736 | Ga2O3 | Ga | 5 | [9 empty] | HZSM-48 | 95 |  |  |  | 1 | 600 | 50 |  | 2.5 |  | 5 | 92.5 | 0.81 | 48.2 | 45.6
55 | J. Ind. Eng. Chem., 2012, 18, 731–736 | Ga2O3 | Ga | 5 | [9 empty] | HZSM-5 | 95 |  |  |  | 1 | 600 | 50 |  | 2.5 |  | 5 | 92.5 | 0.81 | 45.7 | 47.2
| RSC Adv., 2017, 7, 4710–4723 | Ga2O3 | Ga | 5 | [9 empty] | ZSM-5 | 95 |  |  |  | 1 | 620 | 0.1 |  | 5 |  |  | 95 | 0.6 | 79 | 60
| RSC Adv., 2017, 7, 4710–4723 | Ga2O3 | Ga | 5 | [9 empty] | ZSM-5 | 95 |  |  |  | 1 | 620 | 30 |  | 5 |  |  | 95 | 0.6 | 14 | 88.5
| RSC Adv., 2017, 7, 4710–4723 | Ga2O3 | Ga | 5 | [9 empty] | SBA-15 | 95 |  |  |  | 1 | 620 | 0.1 |  | 5 |  |  | 95 | 0.6 | 30 | 92
| RSC Adv., 2017, 7, 4710–4723 | Ga2O3 | Ga | 5 | [9 empty] | SBA-15 | 95 |  |  |  | 1 | 620 | 30 |  | 5 |  |  | 95 | 0.6 | 18 | 91
| RSC Adv., 2017, 7, 4710–4723 | Ga2O3 | Ga | 5 | [9 empty] | Al2O3 | 95 |  |  |  | 1 | 620 | 0.1 |  | 5 |  |  | 95 | 0.6 | 46 | 95
| RSC Adv., 2017, 7, 4710–4723 | Ga2O3 | Ga | 5 | [9 empty] | Al2O3 | 95 |  |  |  | 1 | 620 | 30 |  | 5 |  |  | 95 | 0.6 | 5 | 84
| RSC Adv., 2017, 7, 4710–4723 | Ga2O3 | Ga | 5 | [9 empty] | SiO2 | 95 |  |  |  | 1 | 620 | 0.1 |  | 5 |  |  | 95 | 0.6 | 5 | 90
| RSC Adv., 2017, 7, 4710–4723 | Ga2O3 | Ga | 5 | [9 empty] | SiO2 | 95 |  |  |  | 1 | 620 | 30 |  | 5 |  |  | 95 | 0.6 | 5 | 86.5
| RSC Adv., 2017, 7, 4710–4723 | Ga2O3 | Ga | 1 | [9 empty] | SBA-15 | 99 |  |  |  | 1 | 620 | 0.16 |  | 5 |  |  | 95 | 0.6 | 15.5 | 78.5
| RSC Adv., 2017, 7, 4710–4723 | Ga2O3 | Ga | 1 | [9 empty] | SBA-15 | 99 |  |  |  | 1 | 620 | 2 |  | 5 |  |  | 95 | 0.6 | 11 | 91
| RSC Adv., 2017, 7, 4710–4723 | Ga2O3 | Ga | 3 | [9 empty] | SBA-15 | 97 |  |  |  | 1 | 620 | 0.16 |  | 5 |  |  | 95 | 0.6 | 21 | 91
| RSC Adv., 2017, 7, 4710–4723 | Ga2O3 | Ga | 3 | [9 empty] | SBA-15 | 97 |  |  |  | 1 | 620 | 2 |  | 5 |  |  | 95 | 0.6 | 18 | 92
| RSC Adv., 2017, 7, 4710–4723 | Ga2O3 | Ga | 5 | [9 empty] | SBA-15 | 95 |  |  |  | 1 | 620 | 0.16 |  | 5 |  |  | 95 | 0.6 | 31 | 84
| RSC Adv., 2017, 7, 4710–4723 | Ga2O3 | Ga | 5 | [9 empty] | SBA-15 | 95 |  |  |  | 1 | 620 | 2 |  | 5 |  |  | 95 | 0.6 | 30 | 94
| RSC Adv., 2017, 7, 4710–4723 | Ga2O3 | Ga | 7 | [9 empty] | SBA-15 | 93 |  |  |  | 1 | 620 | 0.16 |  | 5 |  |  | 95 | 0.6 | 28 | 94.5
| RSC Adv., 2017, 7, 4710–4723 | Ga2O3 | Ga | 7 | [9 empty] | SBA-15 | 93 |  |  |  | 1 | 620 | 2 |  | 5 |  |  | 95 | 0.6 | 24 | 91
| RSC Adv., 2017, 7, 4710–4723 | Ga2O3 | Ga | 9 | [9 empty] | SBA-15 | 91 |  |  |  | 1 | 620 | 0.16 |  | 5 |  |  | 95 | 0.6 | 22 | 88.5
56 | RSC Adv., 2017, 7, 4710–4723 | Ga2O3 | Ga | 9 | [9 empty] | SBA-15 | 91 |  |  |  | 1 | 620 | 2 |  | 5 |  |  | 95 | 0.6 | 21 | 89
| Nat. Commun., 2018, 9, 3794 | ZrO2 | Zr | 100 | [13 empty] | 1 |  | 625 | 35 |  | 40 |  |  | 60 | 14.1 | 28.4 | 87
| Nat. Commun., 2018, 9, 3794 | ZrO2 | Zr | 100 | [13 empty] | 1 |  | 600 | 35 |  | 40 |  |  | 60 | 11.7 | 28.3 | 85.5
59 | Nat. Commun., 2018, 9, 3794 | ZrO2 | Zr | 100 | [13 empty] | 1 |  | 550 | 35 |  | 40 |  |  | 60 | 6.7 | 27.8 | 84.2
60 | J. Catal., 2019, 371, 313–324 | ZrO2 | Zr | 100 | [14 empty] | 1 | 550 |  |  | 40 |  |  | 60 | 8.63 | 9 | 90
| Appl. Catal., A, 2011, 407, 20–28 | In2O3 | In | 100 | [14 empty] | 1 | 600 | 1 |  | 2.5 |  | 10 | 87.5 | 0.15 | 8 | 52
| Appl. Catal., A, 2011, 407, 20–28 | In2O3 | In | 100 | [14 empty] | 1 | 600 | 5 |  | 2.5 |  | 10 | 87.5 | 0.15 | 1 | 55
| Appl. Catal., A, 2011, 407, 20–28 | In2O3 | In | 10 | [9 empty] | Al2O3 | 90 |  |  |  | 1 | 600 | 1 |  | 2.5 |  | 10 | 87.5 | 0.15 | 21 | 59
| Appl. Catal., A, 2011, 407, 20–28 | In2O3 | In | 10 | [9 empty] | Al2O3 | 90 |  |  |  | 1 | 600 | 8 |  | 2.5 |  | 10 | 87.5 | 0.15 | 20 | 86
| Appl. Catal., A, 2011, 407, 20–28 | In2O3 | In | 10 | [9 empty] | SiO2 | 90 |  |  |  | 1 | 600 | 1 |  | 2.5 |  | 10 | 87.5 | 0.15 | 9 | 45
| Appl. Catal., A, 2011, 407, 20–28 | In2O3 | In | 10 | [9 empty] | SiO2 | 90 |  |  |  | 1 | 600 | 8 |  | 2.5 |  | 10 | 87.5 | 0.15 | 1 | 60
| Appl. Catal., A, 2011, 407, 20–28 | In2O3 | In | 10 | [9 empty] | ZrO2 | 90 |  |  |  | 1 | 600 | 1 |  | 2.5 |  | 10 | 87.5 | 0.15 | 26 | 48
61 | Appl. Catal., A, 2011, 407, 20–28 | In2O3 | In | 10 | [9 empty] | ZrO2 | 90 |  |  |  | 1 | 600 | 8 |  | 2.5 |  | 10 | 87.5 | 0.15 | 26 | 65
| Appl. Catal., A, 2015, 498, 167–175 | Ga2O3 | Ga | 100 | [14 empty] | 1 | 600 | 0.16 |  | 5 |  |  | 95 | 1.08 | 9 | 30.2
| Appl. Catal., A, 2015, 498, 167–175 | Ga2O3 | Ga | 100 | [14 empty] | 1 | 600 | 5 |  | 5 |  |  | 95 | 1.08 | 9 | 16.2
| Appl. Catal., A, 2015, 498, 167–175 | In2O3 | In | 10 | Ga2O3 | Ga | 90 | [11 empty] | 1 | 600 | 0.16 |  | 5 |  |  | 95 | 1.08 | 6.1 | 45.5
| Appl. Catal., A, 2015, 498, 167–175 | In2O3 | In | 10 | Ga2O3 | Ga | 90 | [11 empty] | 1 | 600 | 5 |  | 5 |  |  | 95 | 1.08 | 6.1 | 16.5
| Appl. Catal., A, 2015, 498, 167–175 | In2O3 | In | 5 | Ga2O3 | Ga | 95 | [11 empty] | 1 | 600 | 0.16 |  | 5 |  |  | 95 | 1.08 | 7.2 | 39.7
| Appl. Catal., A, 2015, 498, 167–175 | In2O3 | In | 5 | Ga2O3 | Ga | 95 | [11 empty] | 1 | 600 | 5 |  | 5 |  |  | 95 | 1.08 | 7.2 | 18
| Appl. Catal., A, 2015, 498, 167–175 | In2O3 | In | 2 | Ga2O3 | Ga | 98 | [11 empty] | 1 | 600 | 0.16 |  | 5 |  |  | 95 | 1.08 | 7.9 | 35
62 | Appl. Catal., A, 2015, 498, 167–175 | In2O3 | In | 2 | Ga2O3 | Ga | 98 | [11 empty] | 1 | 600 | 5 |  | 5 |  |  | 95 | 1.08 | 7.9 | 33.5
| ChemCatChem, 2016, 8, 214–221 | In2O3 | In | 15 | Ga2O3 | Ga | 5 | [6 empty] | Al2O3 | 80 |  |  |  | 1 | 600 | 0.16 |  | 5 |  |  | 95 | 1.08 | 14 | 66
| ChemCatChem, 2016, 8, 214–221 | In2O3 | In | 15 | Ga2O3 | Ga | 5 | [6 empty] | Al2O3 | 80 |  |  |  | 1 | 600 | 6 |  | 5 |  |  | 95 | 1.08 | 7 | 48
| ChemCatChem, 2016, 8, 214–221 | In2O3 | In | 10 | Ga2O3 | Ga | 10 | [6 empty] | Al2O3 | 80 |  |  |  | 1 | 600 | 0.16 |  | 5 |  |  | 95 | 1.08 | 13 | 77
| ChemCatChem, 2016, 8, 214–221 | In2O3 | In | 10 | Ga2O3 | Ga | 10 | [6 empty] | Al2O3 | 80 |  |  |  | 1 | 600 | 6 |  | 5 |  |  | 95 | 1.08 | 8 | 70
| ChemCatChem, 2016, 8, 214–221 | In2O3 | In | 5 | Ga2O3 | Ga | 15 | [6 empty] | Al2O3 | 80 |  |  |  | 1 | 600 | 0.16 |  | 5 |  |  | 95 | 1.08 | 17 | 85
63 | ChemCatChem, 2016, 8, 214–221 | In2O3 | In | 5 | Ga2O3 | Ga | 15 | [6 empty] | Al2O3 | 80 |  |  |  | 1 | 600 | 6 |  | 5 |  |  | 95 | 1.08 | 7 | 56
| Chin. J. Chem., 2012, 30, 929–934 | ZnO | Zn | 5 | [9 empty] | HZSM-5 | 95 |  |  |  |  | 600 | 1 |  | 2.5 |  |  | 97.5 | 0.27 | 40.8 | 68.4
64 | Chin. J. Chem., 2012, 30, 929–934 | ZnO | Zn | 5 | [9 empty] | HZSM-5 | 95 |  |  |  |  | 600 | 30 |  | 2.5 |  |  | 97.5 | 0.27 | 25.6 | 74.3
65 | ACS Catal., 2014, 4, 1091–1098 | ZnO | Zn | 3.9 | [9 empty] | SiO2 | 96.1 |  |  |  |  | 550 | 12 |  | 3 |  |  | 97 | 0.18 | 5 | 95
| ACS Catal., 2016, 6, 2158–2162 | ZnO | Zn | 10 | [9 empty] | Al2O3 | 90 |  |  |  | 1 | 600 | 0.1 |  | 28 | 28 |  | 44 | 3 | 22 | 95
| ACS Catal., 2016, 6, 2158–2162 | ZnO | Zn | 10 | [9 empty] | Al2O3 | 90 |  |  |  | 1 | 600 | 4 |  | 28 | 28 |  | 44 | 3 | 12 | 98
| ACS Catal., 2016, 6, 2158–2162 | ZnO | Zn | 15 | [9 empty] | Al2O3 | 85 |  |  |  | 1 | 600 | 0.1 |  | 28 | 28 |  | 44 | 3 | 28 | 94
| ACS Catal., 2016, 6, 2158–2162 | ZnO | Zn | 15 | [9 empty] | Al2O3 | 85 |  |  |  | 1 | 600 | 4 |  | 28 | 28 |  | 44 | 3 | 16 | 97
| ACS Catal., 2016, 6, 2158–2162 | ZnO | Zn | 10 | Pt | Pt | 0.1 | [6 empty] | Al2O3 | 89.9 |  |  |  | 1 | 600 | 0.1 |  | 28 | 28 |  | 44 | 3 | 30 | 95
| ACS Catal., 2016, 6, 2158–2162 | ZnO | Zn | 10 | Pt | Pt | 0.1 | [6 empty] | Al2O3 | 89.9 |  |  |  | 1 | 600 | 4 |  | 28 | 28 |  | 44 | 3 | 27 | 98
| ACS Catal., 2016, 6, 2158–2162 | ZnO | Zn | 15 | Pt | Pt | 0.1 | [6 empty] | Al2O3 | 84.9 |  |  |  | 1 | 600 | 0.1 |  | 28 | 28 |  | 44 | 3 | 35 | 94
| ACS Catal., 2016, 6, 2158–2162 | ZnO | Zn | 15 | Pt | Pt | 0.1 | [6 empty] | Al2O3 | 84.9 |  |  |  | 1 | 600 | 4 |  | 28 | 28 |  | 44 | 3 | 31 | 97
| ACS Catal., 2016, 6, 2158–2162 | Pt | Pt | 0.1 | [9 empty] | Al2O3 | 99.9 |  |  |  | 1 | 600 | 0.1 |  | 28 | 28 |  | 44 | 3 | 11 | 96
| ACS Catal., 2016, 6, 2158–2162 | Pt | Pt | 0.1 | [9 empty] | Al2O3 | 99.9 |  |  |  | 1 | 600 | 4 |  | 28 | 28 |  | 44 | 3 | 8 | 98
| ACS Catal., 2016, 6, 2158–2162 | Pt | Pt | 0.5 | [9 empty] | Al2O3 | 99.5 |  |  |  | 1 | 600 | 0.1 |  | 28 | 28 |  | 44 | 3 | 52 | 57
66 | ACS Catal., 2016, 6, 2158–2162 | Pt | Pt | 0.5 | [9 empty] | Al2O3 | 99.5 |  |  |  | 1 | 600 | 4 |  | 28 | 28 |  | 44 | 3 | 40 | 77
| Catal. Lett., 2015, 145, 1413–1419 | Co | Co | 2 | [9 empty] | Al2O3 |  |  |  |  | 1 | 560 | 0.1 |  | 100 |  |  |  | 0.43 |  |  |  |  | 0.025
| Catal. Lett., 2015, 145, 1413–1419 | Co | Co | 2 | [9 empty] | Al2O3 |  |  |  |  | 1 | 560 | 6 |  | 100 |  |  |  | 0.43 |  |  |  |  | 0.165
| Catal. Lett., 2015, 145, 1413–1419 | Co | Co | 5 | [9 empty] | Al2O3 |  |  |  |  | 1 | 560 | 0.1 |  | 100 |  |  |  | 0.43 |  |  |  |  | 0.06
| Catal. Lett., 2015, 145, 1413–1419 | Co | Co | 5 | [9 empty] | Al2O3 |  |  |  |  | 1 | 560 | 6 |  | 100 |  |  |  | 0.43 |  |  |  |  | 0.17
| Catal. Lett., 2015, 145, 1413–1419 | Co | Co | 10 | [9 empty] | Al2O3 |  |  |  |  | 1 | 560 | 0.1 |  | 100 |  |  |  | 0.43 |  |  |  |  | 0.065
| Catal. Lett., 2015, 145, 1413–1419 | Co | Co | 10 | [9 empty] | Al2O3 |  |  |  |  | 1 | 560 | 6 |  | 100 |  |  |  | 0.43 |  |  |  |  | 0.12
| Catal. Lett., 2015, 145, 1413–1419 | Co | Co | 15 | [9 empty] | Al2O3 |  |  |  |  | 1 | 560 | 0.1 |  | 100 |  |  |  | 0.43 |  |  |  |  | 0.046
| Catal. Lett., 2015, 145, 1413–1419 | Co | Co | 15 | [9 empty] | Al2O3 |  |  |  |  | 1 | 560 | 2 |  | 100 |  |  |  | 0.43 |  |  |  |  | 0.001
| Catal. Lett., 2015, 145, 1413–1419 | Co | Co | 20 | [9 empty] | Al2O3 |  |  |  |  | 1 | 560 | 0.1 |  | 100 |  |  |  | 0.43 |  |  |  |  | 0.038
67 | Catal. Lett., 2015, 145, 1413–1419 | Co | Co | 20 | [9 empty] | Al2O3 |  |  |  |  | 1 | 560 | 2 |  | 100 |  |  |  | 0.43 | 21.8 | 83.6 |  |  | 0.001
68 | Appl. Surf. Sci., 2018, 441, 688–693 | Co | Co | 5.7 | [9 empty] | Al2O3 | 94.3 |  |  | 1 |  | 600 | 6 |  | 66.67 |  |  | 33.33 | 0.91 | 22.5 | 93
69 | Catal. Sci. Technol., 2021, 11, 5250–5259 | Zn | Zn | 5 | [9 empty] | S-1 | 95 |  |  | 1 |  | 550 | 5.8 |  | 2 |  |  | 98 | 0.5 | 42 | 93.5
| Nature, 2021, 599, 234–238 | ZnO | Zn | 6.4 | [9 empty] | S-1 | 93.6 |  |  | 1 |  | 550 | 0.1 |  | 40 |  |  | 60 | 7.9 | 31 | 87
70 | Nature, 2021, 599, 234–238 | ZnO | Zn | 6.4 | [9 empty] | S-1 | 93.6 |  |  | 1 |  | 600 | 0.1 |  | 40 |  |  | 60 | 15.7 | 40 | 88
| Nature, 2021, 599, 234–238 | ZnO | Zn | 6.4 | [9 empty] | S-1 | 93.6 |  |  | 1 |  | 600 | 2 |  | 40 |  |  | 60 | 15.7 | 22 | 91.9
71 | AIChE J., 2022, 68, e17451 | CoO | Co | 2.75 | [9 empty] | S-1 | 97.25 |  |  | 1 |  | 600 | 6 |  | 5 |  |  | 95 | 0.4 | 45 | 95
| ACS Sustainable Chem. Eng., 2021, 9, 5716–5727 | [12 empty] | ZSM-5 | 100 |  |  | 1 |  | 550 | 6 | [5 empty] | 8.1 | 17 | 88
| ACS Sustainable Chem. Eng., 2021, 9, 5716–5727 | Ga2O3 | Ga | 4 | [9 empty] | ZSM-5 | 96 |  |  | 1 |  | 550 | 6 | [5 empty] | 8.1 | 17 | 81
| ACS Sustainable Chem. Eng., 2021, 9, 5716–5727 | Ga2O3 | Ga | 2 | V | V | 2 | [6 empty] | ZSM-5 | 96 |  |  | 1 |  | 550 | 6 | [5 empty] | 8.1 | 25 | 78
| ACS Sustainable Chem. Eng., 2021, 9, 5716–5727 | Ga2O3 | Ga | 1.3 | V | V | 1.3 | Zr | Zr | 1.3 |  |  |  | ZSM-5 | 96.1 |  |  | 1 |  | 550 | 6 | [5 empty] | 8.1 | 23 | 98
| ACS Sustainable Chem. Eng., 2021, 9, 5716–5727 | Ga2O3 | Ga | 1.5 | V | V | 1.5 | Cr | Cr | 1 |  |  |  | ZSM-5 | 96 |  |  | 1 |  | 550 | 6 | [5 empty] | 8.1 | 25 | 63
72 | ACS Sustainable Chem. Eng., 2021, 9, 5716–5727 | Cr | Cr | 0.7 | Ga2O3 | Ga | 1.1 | V | V | 1.1 | Zr | Zr | 1.1 | ZSM-5 | 96 |  |  | 1 |  | 550 | 6 | [5 empty] | 8.1 | 23 | 56
| J. Energy Chem., 2020, 47, 225–233 | Cr | Cr | 5 | [9 empty] | SiO2 | 95 |  |  | 1 |  | 580 | 0.1 |  | 5 |  |  | 95 | 0.59 | 21 | 96
| J. Energy Chem., 2020, 47, 225–233 | Cr | Cr | 5 | [9 empty] | SiO2 | 95 |  |  | 1 |  | 580 | 5 |  | 5 |  |  | 95 | 0.59 | 11 | 98
| J. Energy Chem., 2020, 47, 225–233 | Cr | Cr | 5 | [9 empty] | Al2O3 | 95 |  |  | 1 |  | 580 | 0.1 |  | 5 |  |  | 95 | 0.59 | 54 | 92
| J. Energy Chem., 2020, 47, 225–233 | Cr | Cr | 5 | [9 empty] | Al2O3 | 95 |  |  | 1 |  | 580 | 5 |  | 5 |  |  | 95 | 0.59 | 28 | 95
| J. Energy Chem., 2020, 47, 225–233 | Cr | Cr | 5 | [9 empty] | HZSM-5 | 95 |  |  | 1 |  | 580 | 0.1 |  | 5 |  |  | 95 | 0.59 | 87 | 17
| J. Energy Chem., 2020, 47, 225–233 | Cr | Cr | 5 | [9 empty] | HZSM-5 | 95 |  |  | 1 |  | 580 | 5 |  | 5 |  |  | 95 | 0.59 | 82 | 16
| J. Energy Chem., 2020, 47, 225–233 | Cr | Cr | 5 | [9 empty] | HZSM-5 | 95 |  |  | 1 |  | 580 | 0.1 |  | 5 |  |  | 95 | 0.59 | 78 | 31
| J. Energy Chem., 2020, 47, 225–233 | Cr | Cr | 5 | [9 empty] | HZSM-5 | 95 |  |  | 1 |  | 580 | 5 |  | 5 |  |  | 95 | 0.59 | 71 | 32
| J. Energy Chem., 2020, 47, 225–233 | Cr | Cr | 5 | [9 empty] | Z-5 | 95 |  |  | 1 |  | 580 | 0.1 |  | 5 |  |  | 95 | 0.59 | 65 | 58
73 | J. Energy Chem., 2020, 47, 225–233 | Cr | Cr | 5 | [9 empty] | Z-5 | 95 |  |  | 1 |  | 580 | 5 |  | 5 |  |  | 95 | 0.59 | 59 | 51
| Mol. Catal., 2019, 476, 110508 | Zn | Zn | 3 | [9 empty] | HZSM-5 | 90 |  |  | 1 |  | 600 | 0.1 |  | 5 |  |  | 95 | 0.59 | 69 | 67
| Mol. Catal., 2019, 476, 110508 | Zn | Zn | 3 | [9 empty] | HZSM-5 | 90 |  |  | 1 |  | 600 | 10 |  | 5 |  |  | 95 | 0.59 | 35 | 92
| Mol. Catal., 2019, 476, 110508 | Zn | Zn | 7 | [9 empty] | HZSM-5 | 90 |  |  | 1 |  | 600 | 0.1 |  | 5 |  |  | 95 | 0.59 | 68 | 72
| Mol. Catal., 2019, 476, 110508 | Zn | Zn | 7 | [9 empty] | HZSM-5 | 90 |  |  | 1 |  | 600 | 10 |  | 5 |  |  | 95 | 0.59 | 42 | 90.5
| Mol. Catal., 2019, 476, 110508 | Zn | Zn | 10 | [9 empty] | HZSM-5 | 90 |  |  | 1 |  | 600 | 0.1 |  | 5 |  |  | 95 | 0.59 | 74 | 67
| Mol. Catal., 2019, 476, 110508 | Zn | Zn | 10 | [9 empty] | HZSM-5 | 90 |  |  | 1 |  | 600 | 10 |  | 5 |  |  | 95 | 0.59 | 44 | 92
| Mol. Catal., 2019, 476, 110508 | Zn | Zn | 15 | [9 empty] | HZSM-5 | 90 |  |  | 1 |  | 600 | 0.1 |  | 5 |  |  | 95 | 0.59 | 67.5 | 74
74 | Mol. Catal., 2019, 476, 110508 | Zn | Zn | 15 | [9 empty] | HZSM-5 | 90 |  |  | 1 |  | 600 | 10 |  | 5 |  |  | 95 | 0.59 | 44 | 90
| J. Catal., 2020, 383, 77–87 | Co | Co | 0.5 | [9 empty] | SiBeta | 99.5 |  |  | 1 |  | 600 | 0.1 |  | 5 |  |  | 95 | 0.39 | 53 | 98.2
| J. Catal., 2020, 383, 77–87 | Co | Co | 0.5 | [9 empty] | SiBeta | 99.5 |  |  | 1 |  | 600 | 6 |  | 5 |  |  | 95 | 0.39 | 40.2 | 98.3
| J. Catal., 2020, 383, 77–87 | Co | Co | 0.5 | [9 empty] | AlBeta | 99.5 |  |  | 1 |  | 600 | 0.1 |  | 5 |  |  | 95 | 0.39 | 18.4 | 43.5
| J. Catal., 2020, 383, 77–87 | Co | Co | 0.5 | [9 empty] | AlBeta | 99.5 |  |  | 1 |  | 600 | 6 |  | 5 |  |  | 95 | 0.39 | 12.7 | 47.2
| J. Catal., 2020, 383, 77–87 | Co | Co | 1 | [9 empty] | SiBeta | 99 |  |  | 1 |  | 600 | 0.1 |  | 5 |  |  | 95 | 0.39 | 58.7 | 98.4
| J. Catal., 2020, 383, 77–87 | Co | Co | 1 | [9 empty] | SiBeta | 99 |  |  | 1 |  | 600 | 6 |  | 5 |  |  | 95 | 0.39 | 49.4 | 98.3
| J. Catal., 2020, 383, 77–87 | Co | Co | 3 | [9 empty] | SiBeta | 97 |  |  | 1 |  | 600 | 0.1 |  | 5 |  |  | 95 | 0.39 | 80.3 | 94.6
| J. Catal., 2020, 383, 77–87 | Co | Co | 3 | [9 empty] | SiBeta | 97 |  |  | 1 |  | 600 | 6 |  | 5 |  |  | 95 | 0.39 | 38.4 | 96.6
| J. Catal., 2020, 383, 77–87 | Co | Co | 10 | [9 empty] | SiBeta | 90 |  |  | 1 |  | 600 | 0.1 |  | 5 |  |  | 95 | 0.39 | 81.4 | 94.4
75 | J. Catal., 2020, 383, 77–87 | Co | Co | 10 | [9 empty] | SiBeta | 90 |  |  | 1 |  | 600 | 6 |  | 5 |  |  | 95 | 0.39 | 38.6 | 97.6
| Chin. J. Catal., 2020, 41, 276–285 | V | V | 0.5 | [9 empty] | SiBeta | 99.5 |  |  | 1 |  | 600 | 0.1 |  | 5 |  |  | 95 | 0.59 | 21 | 93
| Chin. J. Catal., 2020, 41, 276–285 | V | V | 0.5 | [9 empty] | SiBeta | 99.5 |  |  | 1 |  | 600 | 6 |  | 5 |  |  | 95 | 0.59 | 15 | 94
| Chin. J. Catal., 2020, 41, 276–285 | V | V | 1 | [9 empty] | SiBeta | 99 |  |  | 1 |  | 600 | 0.1 |  | 5 |  |  | 95 | 0.59 | 32 | 93.5
| Chin. J. Catal., 2020, 41, 276–285 | V | V | 1 | [9 empty] | SiBeta | 99 |  |  | 1 |  | 600 | 6 |  | 5 |  |  | 95 | 0.59 | 22 | 95
| Chin. J. Catal., 2020, 41, 276–285 | V | V | 3 | [9 empty] | SiBeta | 97 |  |  | 1 |  | 600 | 0.1 |  | 5 |  |  | 95 | 0.59 | 38 | 86
| Chin. J. Catal., 2020, 41, 276–285 | V | V | 3 | [9 empty] | SiBeta | 97 |  |  | 1 |  | 600 | 6 |  | 5 |  |  | 95 | 0.59 | 23 | 94
| Chin. J. Catal., 2020, 41, 276–285 | V | V | 7 | [9 empty] | SiBeta | 93 |  |  | 1 |  | 600 | 0.1 |  | 5 |  |  | 95 | 0.59 | 40 | 89
| Chin. J. Catal., 2020, 41, 276–285 | V | V | 7 | [9 empty] | SiBeta | 93 |  |  | 1 |  | 600 | 6 |  | 5 |  |  | 95 | 0.59 | 25 | 94
| Chin. J. Catal., 2020, 41, 276–285 | V | V | 10 | [9 empty] | SiBeta | 90 |  |  | 1 |  | 600 | 0.1 |  | 5 |  |  | 95 | 0.59 | 39 | 92
76 | Chin. J. Catal., 2020, 41, 276–285 | V | V | 10 | [9 empty] | SiBeta | 90 |  |  | 1 |  | 600 | 6 |  | 5 |  |  | 95 | 0.59 | 24 | 96
77 | Phys. Chem. Chem. Phys., 2016, 18, 601–614 | Zn | Zn | 10 | [9 empty] | Beta | 90 |  |  | 1 |  | 600 | 6 |  | 5 |  |  | 95 | 0.39 | 37.9 | 96.9
| ACS Omega, 2018, 3, 11117–11127. | Co | Co | 1.5 | [9 empty] | SiO2 |  |  |  | 1 |  | 550 | 0.1 |  | 3 |  |  | 97 | 0.13 | 3.5 | 91.9
| ACS Omega, 2018, 3, 11117–11127. | Co | Co | 1.5 | [9 empty] | SiO2 |  |  |  | 1 |  | 550 | 20 |  | 3 |  |  | 97 | 0.13 | 3 | 93
| ACS Omega, 2018, 3, 11117–11127. | Co | Co | 1.5 | Zr | Zr | 0.26 | [6 empty] | SiO2 |  |  |  | 1 |  | 550 | 0.1 |  | 3 |  |  | 97 | 0.13 | 5 | 95.5
| ACS Omega, 2018, 3, 11117–11127. | Co | Co | 1.5 | Zr | Zr | 0.26 | [6 empty] | SiO2 |  |  |  | 1 |  | 550 | 20 |  | 3 |  |  | 97 | 0.13 | 5 | 96.5
| ACS Omega, 2018, 3, 11117–11127. | Co | Co | 1.5 | Zr | Zr | 1.3 | [6 empty] | SiO2 |  |  |  | 1 |  | 550 | 0.1 |  | 3 |  |  | 97 | 0.13 | 9.5 | 97
| ACS Omega, 2018, 3, 11117–11127. | Co | Co | 1.5 | Zr | Zr | 1.3 | [6 empty] | SiO2 |  |  |  | 1 |  | 550 | 20 |  | 3 |  |  | 97 | 0.13 | 7.5 | 96.5
| ACS Omega, 2018, 3, 11117–11127. | Co | Co | 1.5 | Zr | Zr | 2.6 | [6 empty] | SiO2 |  |  |  | 1 |  | 550 | 0.1 |  | 3 |  |  | 97 | 0.13 | 8.5 | 96
78 | ACS Omega, 2018, 3, 11117–11127. | Co | Co | 1.5 | Zr | Zr | 2.6 | [6 empty] | SiO2 |  |  |  | 1 |  | 550 | 20 |  | 3 |  |  | 97 | 0.13 | 6.5 | 96.8
| ChemCatChem, 2019, 11, 4923–4934. | Co | Co | 5 | [9 empty] | Al2O3 | 95 |  |  | 1 |  | 550 | 1 | 1 | 9.09 |  |  | 90.91 | 0.98 | 33 | 80
| ChemCatChem, 2019, 11, 4923–4934. | Co | Co | 5 | [9 empty] | Al2O3 | 95 |  |  | 1 |  | 550 | 5 | 1 | 9.09 |  |  | 90.91 | 0.98 | 15 | 79
| ChemCatChem, 2019, 11, 4923–4934. | Co | Co | 5 | [9 empty] | Al2O3 | 95 |  |  | 1 |  | 550 | 1 | 2 | 9.09 |  |  | 90.91 | 0.98 | 33 | 80
| ChemCatChem, 2019, 11, 4923–4934. | Co | Co | 5 | [9 empty] | Al2O3 | 95 |  |  | 1 |  | 550 | 5 | 2 | 9.09 |  |  | 90.91 | 0.98 | 15 | 77
| ChemCatChem, 2019, 11, 4923–4934. | Co | Co | 5 | [9 empty] | Al2O3 | 95 |  |  | 1 |  | 550 | 1 | 3 | 9.09 |  |  | 90.91 | 0.98 | 27 | 80
79 | ChemCatChem, 2019, 11, 4923–4934. | Co | Co | 5 | [9 empty] | Al2O3 | 95 |  |  | 1 |  | 550 | 5 | 3 | 9.09 |  |  | 90.91 | 0.98 | 16 | 79
| J. Catal., 2010, 272, 101–108. | In2O3 | In | 100 | [14 empty] | 1 | 600 | 0.1 |  | 2.5 |  | 10 | 87.5 | 0.13 | 8 | 61
| J. Catal., 2010, 272, 101–108. | In2O3 | In | 100 | [14 empty] | 1 | 600 | 5 |  | 2.5 |  | 10 | 87.5 | 0.13 | 3 | 67
| J. Catal., 2010, 272, 101–108. | In2O3 | In | 40 | [9 empty] | Al2O3 | 60 |  |  |  | 1 | 600 | 0.1 |  | 2.5 |  | 10 | 87.5 | 0.13 | 10.4 | 21
| J. Catal., 2010, 272, 101–108. | In2O3 | In | 40 | [9 empty] | Al2O3 | 60 |  |  |  | 1 | 600 | 12 |  | 2.5 |  | 10 | 87.5 | 0.13 | 11 | 80
| J. Catal., 2010, 272, 101–108. | In2O3 | In | 20 | [9 empty] | Al2O3 | 80 |  |  |  | 1 | 600 | 0.1 |  | 2.5 |  | 10 | 87.5 | 0.13 | 14 | 25
| J. Catal., 2010, 272, 101–108. | In2O3 | In | 20 | [9 empty] | Al2O3 | 80 |  |  |  | 1 | 600 | 12 |  | 2.5 |  | 10 | 87.5 | 0.13 | 16 | 81
| J. Catal., 2010, 272, 101–108. | In2O3 | In | 10 | [9 empty] | Al2O3 | 90 |  |  |  | 1 | 600 | 0.1 |  | 2.5 |  | 10 | 87.5 | 0.13 | 12 | 30
| J. Catal., 2010, 272, 101–108. | In2O3 | In | 10 | [9 empty] | Al2O3 | 90 |  |  |  | 1 | 600 | 12 |  | 2.5 |  | 10 | 87.5 | 0.13 | 14 | 85
| J. Catal., 2010, 272, 101–108. | [12 empty] | Al2O3 | 100 |  |  |  | 1 | 600 | 0.1 |  | 2.5 |  | 10 | 87.5 | 0.13 | 7.5 | 94
| J. Catal., 2010, 272, 101–108. | [12 empty] | Al2O3 | 100 |  |  |  | 1 | 600 | 5 |  | 2.5 |  | 10 | 87.5 | 0.13 | 1 | 86
| J. Catal., 2010, 272, 101–108. | In2O3 | In | 20 | [9 empty] | Al2O3 | 80 |  |  |  | 1 | 600 | 1 |  | 2.5 |  | 10 | 87.5 | 0.13 | 36 | 75
| J. Catal., 2010, 272, 101–108. | In2O3 | In | 20 | [9 empty] | Al2O3 | 80 |  |  |  | 1 | 600 | 30 |  | 2.5 |  | 10 | 87.5 | 0.13 | 25 | 78
| J. Catal., 2010, 272, 101–108. | In2O3 | In | 20 | [9 empty] | Al2O3 | 80 |  |  |  | 1 | 600 | 1 |  | 2.5 |  | 10 | 87.5 | 0.13 | 35 | 75
| J. Catal., 2010, 272, 101–108. | In2O3 | In | 20 | [9 empty] | Al2O3 | 80 |  |  |  | 1 | 600 | 30 |  | 2.5 |  | 10 | 87.5 | 0.13 | 24 | 77
| J. Catal., 2010, 272, 101–108. | In2O3 | In | 20 | [9 empty] | Al2O3 | 80 |  |  |  | 1 | 600 | 1 |  | 2.5 |  | 10 | 87.5 | 0.13 | 34 | 75
| J. Catal., 2010, 272, 101–108. | In2O3 | In | 20 | [9 empty] | Al2O3 | 80 |  |  |  | 1 | 600 | 30 |  | 2.5 |  | 10 | 87.5 | 0.13 | 24 | 78
| J. Catal., 2010, 272, 101–108. | In2O3 | In | 20 | [9 empty] | Al2O3 | 80 |  |  |  | 1 | 600 | 1 |  | 2.5 |  | 10 | 87.5 | 0.13 | 34 | 75
80 | J. Catal., 2010, 272, 101–108. | In2O3 | In | 20 | [9 empty] | Al2O3 | 80 |  |  |  | 1 | 600 | 30 |  | 2.5 |  | 10 | 87.5 | 0.13 | 23 | 78
| J. Am. Chem. Soc., 2018, 140, 14010–14014. | Ni | Ni | 7.5 | Ga2O3 | Ga | 2.5 | [6 empty] | Al2O3 | 90 |  |  |  | 1 | 600 | 0.1 |  | 10 |  |  | 90 | 2.16 | 96 | 3
| J. Am. Chem. Soc., 2018, 140, 14010–14014. | Ni | Ni | 7.5 | Ga2O3 | Ga | 2.5 | [6 empty] | Al2O3 | 90 |  |  |  | 1 | 600 | 2 |  | 10 |  |  | 90 | 2.16 | 96 | 3
| J. Am. Chem. Soc., 2018, 140, 14010–14014. | Ni | Ni | 7.5 | Ga2O3 | Ga | 2.5 | [6 empty] | Al2O3 | 90 |  |  |  | 1 | 600 | 12 |  | 10 |  |  | 90 | 2.16 | 12 | 77
| J. Am. Chem. Soc., 2018, 140, 14010–14014. | Ni | Ni | 7.5 | Ga2O3 | Ga | 2.5 | [6 empty] | Al2O3 | 90 |  |  |  | 1 | 600 | 20 |  | 10 |  |  | 90 | 2.16 | 11 | 72
| J. Am. Chem. Soc., 2018, 140, 14010–14014. | Ni | Ni | 5 | Ga2O3 | Ga | 5 | [6 empty] | Al2O3 | 90 |  |  |  | 1 | 600 | 0.1 |  | 10 |  |  | 90 | 2.16 | 36 | 0.1
| J. Am. Chem. Soc., 2018, 140, 14010–14014. | Ni | Ni | 5 | Ga2O3 | Ga | 5 | [6 empty] | Al2O3 | 90 |  |  |  | 1 | 600 | 2 |  | 10 |  |  | 90 | 2.16 | 12 | 0.1
| J. Am. Chem. Soc., 2018, 140, 14010–14014. | Ni | Ni | 5 | Ga2O3 | Ga | 5 | [6 empty] | Al2O3 | 90 |  |  |  | 1 | 600 | 12 |  | 10 |  |  | 90 | 2.16 | 11 | 95
| J. Am. Chem. Soc., 2018, 140, 14010–14014. | Ni | Ni | 5 | Ga2O3 | Ga | 5 | [6 empty] | Al2O3 | 90 |  |  |  | 1 | 600 | 20 |  | 10 |  |  | 90 | 2.16 | 11 | 90
| J. Am. Chem. Soc., 2018, 140, 14010–14014. | Ni | Ni | 3.3 | Ga2O3 | Ga | 6.7 | [6 empty] | Al2O3 | 90 |  |  |  | 1 | 600 | 0.1 |  | 10 |  |  | 90 | 2.16 | 12 | 96
| J. Am. Chem. Soc., 2018, 140, 14010–14014. | Ni | Ni | 3.3 | Ga2O3 | Ga | 6.7 | [6 empty] | Al2O3 | 90 |  |  |  | 1 | 600 | 2 |  | 10 |  |  | 90 | 2.16 | 8 | 97
| J. Am. Chem. Soc., 2018, 140, 14010–14014. | Ni | Ni | 3.3 | Ga2O3 | Ga | 6.7 | [6 empty] | Al2O3 | 90 |  |  |  | 1 | 600 | 12 |  | 10 |  |  | 90 | 2.16 | 5 | 94
| J. Am. Chem. Soc., 2018, 140, 14010–14014. | Ni | Ni | 3.3 | Ga2O3 | Ga | 6.7 | [6 empty] | Al2O3 | 90 |  |  |  | 1 | 600 | 20 |  | 10 |  |  | 90 | 2.16 | 4 | 96
| J. Am. Chem. Soc., 2018, 140, 14010–14014. | Ga2O3 | Ga | 10 | [9 empty] | Al2O3 | 90 |  |  |  | 1 | 600 | 0.1 |  | 10 |  |  | 90 | 2.16 | 8 | 95
| J. Am. Chem. Soc., 2018, 140, 14010–14014. | Ga2O3 | Ga | 10 | [9 empty] | Al2O3 | 90 |  |  |  | 1 | 600 | 2 |  | 10 |  |  | 90 | 2.16 | 7.5 | 94
| J. Am. Chem. Soc., 2018, 140, 14010–14014. | Ga2O3 | Ga | 10 | [9 empty] | Al2O3 | 90 |  |  |  | 1 | 600 | 12 |  | 10 |  |  | 90 | 2.16 | 5 | 87
| J. Am. Chem. Soc., 2018, 140, 14010–14014. | Ga2O3 | Ga | 10 | [9 empty] | Al2O3 | 90 |  |  |  | 1 | 600 | 20 |  | 10 |  |  | 90 | 2.16 | 4 | 80
| J. Am. Chem. Soc., 2018, 140, 14010–14014. | [17 empty] | 1 | 600 | 0.1 |  | 10 |  |  | 90 | 2.16 | 5 | 32
| J. Am. Chem. Soc., 2018, 140, 14010–14014. | [17 empty] | 1 | 600 | 2 |  | 10 |  |  | 90 | 2.16 | 5 | 48
| J. Am. Chem. Soc., 2018, 140, 14010–14014. | [17 empty] | 1 | 600 | 12 |  | 10 |  |  | 90 | 2.16 | 4 | 48
81 | J. Am. Chem. Soc., 2018, 140, 14010–14014. | [17 empty] | 1 | 600 | 20 |  | 10 |  |  | 90 | 2.16 | 4 | 48
| ChemCatChem, 2019, 11, 868–877 | Zn | Zn | 20 | [9 empty] | Beta |  |  |  |  | 1 | 600 | 0.1 |  | 5 |  |  | 95 | [5 empty] | 0.341
| ChemCatChem, 2019, 11, 868–877 | Zn | Zn | 20 | [9 empty] | Beta |  |  |  |  | 1 | 600 | 6 |  | 5 |  |  | 95 | [5 empty] | 0.197
| ChemCatChem, 2019, 11, 868–877 | Zn | Zn | 10 | [9 empty] | Beta |  |  |  |  | 1 | 600 | 0.1 |  | 5 |  |  | 95 | [5 empty] | 0.495
| ChemCatChem, 2019, 11, 868–877 | Zn | Zn | 10 | [9 empty] | Beta |  |  |  |  | 1 | 600 | 6 |  | 5 |  |  | 95 | [5 empty] | 0.367
| ChemCatChem, 2019, 11, 868–877 | Zn | Zn | 7 | [9 empty] | Beta |  |  |  |  | 1 | 600 | 0.1 |  | 5 |  |  | 95 | [5 empty] | 0.44
| ChemCatChem, 2019, 11, 868–877 | Zn | Zn | 7 | [9 empty] | Beta |  |  |  |  | 1 | 600 | 6 |  | 5 |  |  | 95 | [5 empty] | 0.303
| ChemCatChem, 2019, 11, 868–877 | Zn | Zn | 3 | [9 empty] | Beta |  |  |  |  | 1 | 600 | 0.1 |  | 5 |  |  | 95 | [5 empty] | 0.362
82 | ChemCatChem, 2019, 11, 868–877 | Zn | Zn | 3 | [9 empty] | Beta |  |  |  |  | 1 | 600 | 6 |  | 5 |  |  | 95 | [5 empty] | 0.231
| Angew. Chem., Int. Ed., 2014, 53, 9251–9256 | [12 empty] | Al2O3 |  |  |  |  | 1 | 620 | 0.25 | 1 | 100 |  |  |  | 6.47 | 4 | 44
| Angew. Chem., Int. Ed., 2014, 53, 9251–9256 | [12 empty] | Al2O3 |  |  |  |  | 1 | 620 | 0.25 | 2 | 100 |  |  |  | 6.47 | 5 | 45
| Angew. Chem., Int. Ed., 2014, 53, 9251–9256 | [12 empty] | Al2O3 |  |  |  |  | 1 | 620 | 0.25 | 3 | 100 |  |  |  | 6.47 | 5 | 45
| Angew. Chem., Int. Ed., 2014, 53, 9251–9256 | [12 empty] | Al2O3 |  |  |  |  | 1 | 620 | 0.25 | 4 | 100 |  |  |  | 6.47 | 5 | 44
| Angew. Chem., Int. Ed., 2014, 53, 9251–9256 | [12 empty] | Al2O3 |  |  |  |  | 1 | 620 | 0.25 | 5 | 100 |  |  |  | 6.47 | 5 | 44
| Angew. Chem., Int. Ed., 2014, 53, 9251–9256 | [12 empty] | Al2O3 |  |  |  |  | 1 | 620 | 0.25 | 6 | 100 |  |  |  | 6.47 | 5 | 44
| Angew. Chem., Int. Ed., 2014, 53, 9251–9256 | [12 empty] | Al2O3 |  |  |  |  | 1 | 620 | 0.25 | 7 | 100 |  |  |  | 6.47 | 5 | 44
| Angew. Chem., Int. Ed., 2014, 53, 9251–9256 | [12 empty] | Al2O3 |  |  |  |  | 1 | 620 | 0.25 | 8 | 100 |  |  |  | 6.47 | 5 | 44
| Angew. Chem., Int. Ed., 2014, 53, 9251–9256 | Pt | Pt | 0.1 | [9 empty] | Al2O3 |  |  |  |  | 1 | 620 | 0.25 | 1 | 100 |  |  |  | 6.47 | 11 | 56
| Angew. Chem., Int. Ed., 2014, 53, 9251–9256 | Pt | Pt | 0.1 | [9 empty] | Al2O3 |  |  |  |  | 1 | 620 | 0.25 | 2 | 100 |  |  |  | 6.47 | 10 | 52
| Angew. Chem., Int. Ed., 2014, 53, 9251–9256 | Pt | Pt | 0.1 | [9 empty] | Al2O3 |  |  |  |  | 1 | 620 | 0.25 | 3 | 100 |  |  |  | 6.47 | 9 | 50
| Angew. Chem., Int. Ed., 2014, 53, 9251–9256 | Pt | Pt | 0.1 | [9 empty] | Al2O3 |  |  |  |  | 1 | 620 | 0.25 | 4 | 100 |  |  |  | 6.47 | 9 | 48
| Angew. Chem., Int. Ed., 2014, 53, 9251–9256 | Pt | Pt | 0.1 | [9 empty] | Al2O3 |  |  |  |  | 1 | 620 | 0.25 | 5 | 100 |  |  |  | 6.47 | 8 | 50
| Angew. Chem., Int. Ed., 2014, 53, 9251–9256 | Pt | Pt | 0.1 | [9 empty] | Al2O3 |  |  |  |  | 1 | 620 | 0.25 | 6 | 100 |  |  |  | 6.47 | 8 | 48
| Angew. Chem., Int. Ed., 2014, 53, 9251–9256 | Pt | Pt | 0.1 | [9 empty] | Al2O3 |  |  |  |  | 1 | 620 | 0.25 | 7 | 100 |  |  |  | 6.47 | 8 | 47
| Angew. Chem., Int. Ed., 2014, 53, 9251–9256 | Pt | Pt | 0.1 | [9 empty] | Al2O3 |  |  |  |  | 1 | 620 | 0.25 | 8 | 100 |  |  |  | 6.47 | 8 | 48
| Angew. Chem., Int. Ed., 2014, 53, 9251–9256 | Ga2O3 | Ga | 3 | [9 empty] | Al2O3 |  |  |  |  | 1 | 620 | 0.25 | 1 | 100 |  |  |  | 6.47 | 18 | 88
| Angew. Chem., Int. Ed., 2014, 53, 9251–9256 | Ga2O3 | Ga | 3 | [9 empty] | Al2O3 |  |  |  |  | 1 | 620 | 0.25 | 2 | 100 |  |  |  | 6.47 | 22 | 88
| Angew. Chem., Int. Ed., 2014, 53, 9251–9256 | Ga2O3 | Ga | 3 | [9 empty] | Al2O3 |  |  |  |  | 1 | 620 | 0.25 | 3 | 100 |  |  |  | 6.47 | 17 | 85
| Angew. Chem., Int. Ed., 2014, 53, 9251–9256 | Ga2O3 | Ga | 3 | [9 empty] | Al2O3 |  |  |  |  | 1 | 620 | 0.25 | 4 | 100 |  |  |  | 6.47 | 15 | 80
| Angew. Chem., Int. Ed., 2014, 53, 9251–9256 | Ga2O3 | Ga | 3 | [9 empty] | Al2O3 |  |  |  |  | 1 | 620 | 0.25 | 5 | 100 |  |  |  | 6.47 | 15 | 79
| Angew. Chem., Int. Ed., 2014, 53, 9251–9256 | Ga2O3 | Ga | 3 | [9 empty] | Al2O3 |  |  |  |  | 1 | 620 | 0.25 | 6 | 100 |  |  |  | 6.47 | 12 | 77
| Angew. Chem., Int. Ed., 2014, 53, 9251–9256 | Ga2O3 | Ga | 3 | [9 empty] | Al2O3 |  |  |  |  | 1 | 620 | 0.25 | 7 | 100 |  |  |  | 6.47 | 12 | 77
| Angew. Chem., Int. Ed., 2014, 53, 9251–9256 | Ga2O3 | Ga | 3 | [9 empty] | Al2O3 |  |  |  |  | 1 | 620 | 0.25 | 8 | 100 |  |  |  | 6.47 | 12 | 75
| Angew. Chem., Int. Ed., 2014, 53, 9251–9256 | Pt | Pt | 0.1 | Ga2O3 | Ga | 3 | [6 empty] | Al2O3 |  |  |  |  | 1 | 620 | 0.25 | 1 | 100 |  |  |  | 6.47 | 39 | 94
| Angew. Chem., Int. Ed., 2014, 53, 9251–9256 | Pt | Pt | 0.1 | Ga2O3 | Ga | 3 | [6 empty] | Al2O3 |  |  |  |  | 1 | 620 | 0.25 | 2 | 100 |  |  |  | 6.47 | 42 | 93
| Angew. Chem., Int. Ed., 2014, 53, 9251–9256 | Pt | Pt | 0.1 | Ga2O3 | Ga | 3 | [6 empty] | Al2O3 |  |  |  |  | 1 | 620 | 0.25 | 3 | 100 |  |  |  | 6.47 | 41 | 92
| Angew. Chem., Int. Ed., 2014, 53, 9251–9256 | Pt | Pt | 0.1 | Ga2O3 | Ga | 3 | [6 empty] | Al2O3 |  |  |  |  | 1 | 620 | 0.25 | 4 | 100 |  |  |  | 6.47 | 37 | 91
| Angew. Chem., Int. Ed., 2014, 53, 9251–9256 | Pt | Pt | 0.1 | Ga2O3 | Ga | 3 | [6 empty] | Al2O3 |  |  |  |  | 1 | 620 | 0.25 | 5 | 100 |  |  |  | 6.47 | 37 | 91
| Angew. Chem., Int. Ed., 2014, 53, 9251–9256 | Pt | Pt | 0.1 | Ga2O3 | Ga | 3 | [6 empty] | Al2O3 |  |  |  |  | 1 | 620 | 0.25 | 6 | 100 |  |  |  | 6.47 | 35 | 91
| Angew. Chem., Int. Ed., 2014, 53, 9251–9256 | Pt | Pt | 0.1 | Ga2O3 | Ga | 3 | [6 empty] | Al2O3 |  |  |  |  | 1 | 620 | 0.25 | 7 | 100 |  |  |  | 6.47 | 37 | 91
| Angew. Chem., Int. Ed., 2014, 53, 9251–9256 | Pt | Pt | 0.1 | Ga2O3 | Ga | 3 | [6 empty] | Al2O3 |  |  |  |  | 1 | 620 | 0.25 | 8 | 100 |  |  |  | 6.47 | 36 | 91
| Angew. Chem., Int. Ed., 2014, 53, 9251–9256 | Pt | Pt | 0.1 | Ga2O3 | Ga | 3 | K | K | 0.25 |  |  |  | Al2O3 |  |  |  |  | 1 | 620 | 0.25 | 1 | 100 |  |  |  | 6.47 | 41 | 96
| Angew. Chem., Int. Ed., 2014, 53, 9251–9256 | Pt | Pt | 0.1 | Ga2O3 | Ga | 3 | K | K | 0.25 |  |  |  | Al2O3 |  |  |  |  | 1 | 620 | 0.25 | 2 | 100 |  |  |  | 6.47 | 42 | 96
| Angew. Chem., Int. Ed., 2014, 53, 9251–9256 | Pt | Pt | 0.1 | Ga2O3 | Ga | 3 | K | K | 0.25 |  |  |  | Al2O3 |  |  |  |  | 1 | 620 | 0.25 | 3 | 100 |  |  |  | 6.47 | 41 | 95
| Angew. Chem., Int. Ed., 2014, 53, 9251–9256 | Pt | Pt | 0.1 | Ga2O3 | Ga | 3 | K | K | 0.25 |  |  |  | Al2O3 |  |  |  |  | 1 | 620 | 0.25 | 4 | 100 |  |  |  | 6.47 | 38 | 94
| Angew. Chem., Int. Ed., 2014, 53, 9251–9256 | Pt | Pt | 0.1 | Ga2O3 | Ga | 3 | K | K | 0.25 |  |  |  | Al2O3 |  |  |  |  | 1 | 620 | 0.25 | 5 | 100 |  |  |  | 6.47 | 38 | 94
| Angew. Chem., Int. Ed., 2014, 53, 9251–9256 | Pt | Pt | 0.1 | Ga2O3 | Ga | 3 | K | K | 0.25 |  |  |  | Al2O3 |  |  |  |  | 1 | 620 | 0.25 | 6 | 100 |  |  |  | 6.47 | 36 | 94
| Angew. Chem., Int. Ed., 2014, 53, 9251–9256 | Pt | Pt | 0.1 | Ga2O3 | Ga | 3 | K | K | 0.25 |  |  |  | Al2O3 |  |  |  |  | 1 | 620 | 0.25 | 7 | 100 |  |  |  | 6.47 | 38 | 94
| Angew. Chem., Int. Ed., 2014, 53, 9251–9256 | Pt | Pt | 0.1 | Ga2O3 | Ga | 3 | K | K | 0.25 |  |  |  | Al2O3 |  |  |  |  | 1 | 620 | 0.25 | 8 | 100 |  |  |  | 6.47 | 37 | 94