## Sheet1
催化剂编号 | 催化剂源自的文章 | 金属1 | 金属1（实际） | 金属1占比（质量） | 金属2 | 金属2（实际） | 金属2占比（质量） | 金属3 | 金属3（实际） | 金属3占比（质量） | 金属4 | 金属4（实际） | 金属4占比（质量） | 负载1 | 负载占比 | 负载2 | 负载占比 | H2 | 非H2 | Temperature(℃) | Time(h) | Number of cycles | Flow rate(C3H8) | Flow rate(H2) | Flow rate(CO2) | Flow rate(protective gas) | WHSV(Flow rate) | 丙烷转化率 | 丙烯选择性 | 丙烷转化率（初始） | 丙烷转化率（最终） | Y
2 | Nat. Mater., 2019, 18, 866–873. | Pt | Pt | 0.42 | Sn | Sn | 0.9 | K | K | 0.65 |  |  |  | MFI | 98.03 |  |  | 1 |  | 600 | 65 | 1 | 24 |  |  | 76 | 1.7 | 48 | 96 | 70 | 48 | 0.4608
| Nat. Mater., 2019, 18, 866–873. | Pt | Pt | 0.42 | Sn | Sn | 0.9 | K | K | 0.65 |  |  |  | MFI | 98.03 |  |  | 1 |  | 600 | 38 | 2 | 24 |  |  | 76 | 1.7 | 48 | 97 |  |  | 0.4656
| Nat. Mater., 2019, 18, 866–873. | Pt | Pt | 0.42 | Sn | Sn | 0.9 | K | K | 0.65 |  |  |  | MFI | 98.03 |  |  | 1 |  | 600 | 58 | 3 | 24 |  |  | 76 | 1.7 | 43 | 96 |  |  | 0.4128
| Nat. Mater., 2019, 18, 866–873. | Pt | Pt | 0.4 | [9 empty] | MFI | 99.6 |  |  | 1 |  | 600 | 12 | 1 | 24 |  |  | 76 | 1.7 | 4 | 58 |  |  | 0.0232
| Nat. Mater., 2019, 18, 866–873. | Pt | Pt | 0.4 | [9 empty] | MFI | 99.6 |  |  | 1 |  | 600 | 14 | 2 | 24 |  |  | 76 | 1.7 | 5 | 62 |  |  | 0.031
| Nat. Mater., 2019, 18, 866–873. | Pt | Pt | 0.4 | [9 empty] | MFI | 99.6 |  |  | 1 |  | 600 | 15 | 3 | 24 |  |  | 76 | 1.7 | 4 | 59 |  |  | 0.0236
| Nat. Mater., 2019, 18, 866–873. | Pt | Pt | 0.4 |  |  |  | K | K | 0.65 |  |  |  | MFI | 98.95 |  |  | 1 |  | 600 | 19 | 1 | 24 |  |  | 76 | 1.7 | 22 | 94 |  |  | 0.2068
| Nat. Mater., 2019, 18, 866–873. | Pt | Pt | 0.4 |  |  |  | K | K | 0.65 |  |  |  | MFI | 98.95 |  |  | 1 |  | 600 | 16 | 2 | 24 |  |  | 76 | 1.7 | 26 | 92 |  |  | 0.2392
| Nat. Mater., 2019, 18, 866–873. | Pt | Pt | 0.4 |  |  |  | K | K | 0.65 |  |  |  | MFI | 98.95 |  |  | 1 |  | 600 | 16 | 3 | 24 |  |  | 76 | 1.7 | 21 | 93 |  |  | 0.1953
| Nat. Mater., 2019, 18, 866–873. | Pt | Pt | 0.4 | Sn | Sn | 0.9 | [6 empty] | MFI | 98.7 |  |  | 1 |  | 600 | 20 | 1 | 24 |  |  | 76 | 1.7 | 36 | 95 |  |  | 0.342
| Nat. Mater., 2019, 18, 866–873. | Pt | Pt | 0.4 | Sn | Sn | 0.9 | [6 empty] | MFI | 98.7 |  |  | 1 |  | 600 | 17 | 2 | 24 |  |  | 76 | 1.7 | 15 | 88 |  |  | 0.132
| Nat. Mater., 2019, 18, 866–873. | Pt | Pt | 0.4 | Sn | Sn | 0.9 | [6 empty] | MFI | 98.7 |  |  | 1 |  | 600 | 15 | 3 | 24 |  |  | 76 | 1.7 | 10 | 93 |  |  | 0.093
| Chem. Sci., 2020, 11,1549–1555 | Zn | Zn | 1.73 | [9 empty] | SiO2 | 98.27 |  |  |  | 1 | 550 | 0.1 |  | 20 |  |  | 80 | 32 | 0.9 | 43.3 |  |  | 0.003897
| Chem. Sci., 2020, 11,1549–1555 | Zn | Zn | 1.73 | [9 empty] | SiO2 | 98.27 |  |  |  | 1 | 550 | 2 |  | 20 |  |  | 80 | 32 | 0.9 | 39.6 |  |  | 0.003564
| Chem. Sci., 2020, 11,1549–1555 | Pt | Pt | 2.9 | [9 empty] | SiO2 | 97.1 |  |  |  | 1 | 550 | 0.1 |  | 20 |  |  | 80 | 32 | 2.5 | 74.9 |  |  | 0.018725
| Chem. Sci., 2020, 11,1549–1555 | Pt | Pt | 2.9 | [9 empty] | SiO2 | 97.1 |  |  |  | 1 | 550 | 10 |  | 20 |  |  | 80 | 32 | 1.5 | 47.1 |  |  | 0.007065
| Chem. Sci., 2020, 11,1549–1555 | Pt | Pt | 2.9 | Zn | Zn | 1.62 | [6 empty] | SiO2 | 95.48 |  |  |  | 1 | 550 | 0.1 |  | 20 |  |  | 80 | 32 | 35.3 | 97.6 |  |  | 0.344528
| Chem. Sci., 2020, 11,1549–1555 | Pt | Pt | 2.9 | Zn | Zn | 1.62 | [6 empty] | SiO2 | 95.48 |  |  |  | 1 | 550 | 30 |  | 20 |  |  | 80 | 32 | 26.6 | 96.3 |  |  | 0.256158
| Chem. Sci., 2020, 11,1549–1555 | Pt | Pt | 2.9 | Zn | Zn | 1.62 | [6 empty] | SiO2 | 95.48 |  |  |  | 1 | 550 | 0.1 |  | 20 |  |  | 80 | 75 | 30.2 | 98.1 |  |  | 0.296262
3 | Chem. Sci., 2020, 11,1549–1555 | Pt | Pt | 2.9 | Zn | Zn | 1.62 | [6 empty] | SiO2 | 95.48 |  |  |  | 1 | 550 | 30 |  | 20 |  |  | 80 | 75 | 16.1 | 95 | 30.2 | 16.1 | 0.15295
| J. Catal., 2018, 365, 277–291 | Pt | Pt | 3 | Sn | Sn | 3 | [6 empty] | SiO2 | 94 |  |  | 1 |  | 500 | 0.1 |  | 20 |  |  | 80 | 47 | 26 | 99.5 |  |  | 0.2587
| J. Catal., 2018, 365, 277–291 | Pt | Pt | 3 | Sn | Sn | 3 | [6 empty] | SiO2 | 94 |  |  | 1 |  | 500 | 3 |  | 20 |  |  | 80 | 47 | 23 | 99.5 |  |  | 0.22885
| J. Catal., 2018, 365, 277–291 | Pt | Pt | 3 | Sn | Sn | 3 | [6 empty] | SiO2 | 94 |  |  |  | 1 | 500 | 0.1 |  | 20 |  |  | 80 | 47 | 27 | 99.5 |  |  | 0.26865
| J. Catal., 2018, 365, 277–291 | Pt | Pt | 3 | Sn | Sn | 3 | [6 empty] | SiO2 | 94 |  |  |  | 1 | 500 | 3 |  | 20 |  |  | 80 | 47 | 10 | 99.5 |  |  | 0.0995
| J. Catal., 2018, 365, 277–291 | Pt | Pt | 3 | [9 empty] | SiO2 | 97 |  |  | 1 |  | 500 | 3 |  | 20 |  |  | 80 | 47 | 5.4 | 94.9 |  |  | 0.051246
| J. Catal., 2018, 365, 277–291 | Pt | Pt | 3 | Sn | Sn | 3 | [6 empty] | SiO2 | 94 |  |  |  | 1 | 500 | 0.16 |  | 20 |  |  | 80 | 47 | 17.9 | 99.7 |  |  | 0.178463
5 | J. Catal., 2018, 365, 277–291 | Pt | Pt | 3 | Sn | Sn | 3 | [6 empty] | SiO2 | 94 |  |  | 1 |  | 500 | 3 |  | 20 |  |  | 80 | 47 | 27 | 99.5 | 27 | 24 | 0.26865
| Chem. Mater., 2019, 31, 1597–1609. | Cr | Cr | 1 | [9 empty] | SiO2 | 99 |  |  | 1 |  | 550 |  |  | 2.5 | 2.5 |  | 95 | 68 | 5 | 97 |  |  | 0.0485
| Chem. Mater., 2019, 31, 1597–1609. | Cr | Cr | 3 | [9 empty] | SiO2 | 97 |  |  | 1 |  | 550 |  |  | 2.5 | 2.5 |  | 95 | 68 | 5 | 98 |  |  | 0.049
| Chem. Mater., 2019, 31, 1597–1609. | Pt | Pt | 2 | [9 empty] | SiO2 | 98 |  |  | 1 |  | 550 |  |  | 2.5 | 2.5 |  | 95 | 68 | 20 | 74 |  |  | 0.148
| Chem. Mater., 2019, 31, 1597–1609. | Pt | Pt | 2 | [9 empty] | SiO2 | 98 |  |  | 1 |  | 800 |  |  | 2.5 | 2.5 |  | 95 | 68 | 20 | 70 |  |  | 0.14
| Chem. Mater., 2019, 31, 1597–1609. | Pt | Pt | 2 | Cr | Cr | 1 | [6 empty] | SiO2 | 97 |  |  | 1 |  | 550 |  |  | 2.5 | 2.5 |  | 95 | 68 | 20 | 95 |  |  | 0.19
| Chem. Mater., 2019, 31, 1597–1609. | Pt | Pt | 2 | Cr | Cr | 1 | [6 empty] | SiO2 | 97 |  |  | 1 |  | 800 |  |  | 2.5 | 2.5 |  | 95 | 68 | 20 | 88 |  |  | 0.176
| Chem. Mater., 2019, 31, 1597–1609. | Pt | Pt | 2 | Cr | Cr | 3 | [6 empty] | SiO2 | 95 |  |  | 1 |  | 800 |  |  | 2.5 | 2.5 |  | 95 | 68 | 20 | 98 |  |  | 0.196
6 | Chem. Mater., 2019, 31, 1597–1609. | Pt | Pt | 2 | Cr | Cr | 3 | [6 empty] | SiO2 | 95 |  |  | 1 |  | 550 |  |  | 2.5 | 2.5 |  | 95 | 68 | 20 | 98 | 20 |  | 0.196
| ACS Catal., 2019, 9, 5231–5244 | Co | Co | 10 | [9 empty] | SiO2 | 90 |  |  |  | 1 | 550 |  |  | 2 |  |  | 98 | 65.1 | 20 | 19 |  |  | 0.038
| ACS Catal., 2019, 9, 5231–5244 | Co | Co | 10 | [9 empty] | SiO2 | 90 |  |  | 1 |  | 550 |  |  | 2 | 1 |  | 97 | 65.1 | 20 | 40 |  |  | 0.08
| ACS Catal., 2019, 9, 5231–5244 | Pt | Pt | 2 | Co | Co | 4 | [6 empty] | SiO2 | 94 |  |  |  | 1 | 550 |  |  | 2 |  |  | 98 | 65.1 | 20 | 92 |  |  | 0.184
| ACS Catal., 2019, 9, 5231–5244 | Pt | Pt | 2 | Co | Co | 4 | [6 empty] | SiO2 | 94 |  |  | 1 |  | 550 |  |  | 2 | 1 |  | 97 | 65.1 | 20 | 85 |  |  | 0.17
| ACS Catal., 2019, 9, 5231–5244 | Pt | Pt | 2 | Co | Co | 1 | [6 empty] | SiO2 | 97 |  |  |  | 1 | 550 |  |  | 2 |  |  | 98 | 65.1 | 20 | 96 |  |  | 0.192
| ACS Catal., 2019, 9, 5231–5244 | Pt | Pt | 2 | Co | Co | 1 | [6 empty] | SiO2 | 97 |  |  | 1 |  | 550 |  |  | 2 | 1 |  | 97 | 65.1 | 20 | 90 |  |  | 0.18
| ACS Catal., 2019, 9, 5231–5244 | Pt | Pt | 2 | Co | Co | 2 | [6 empty] | SiO2 | 96 |  |  |  | 1 | 550 |  |  | 2 |  |  | 98 | 65.1 | 20 | 96 |  |  | 0.192
| ACS Catal., 2019, 9, 5231–5244 | Pt | Pt | 2 | Co | Co | 2 | [6 empty] | SiO2 | 96 |  |  | 1 |  | 550 |  |  | 2 | 1 |  | 97 | 65.1 | 20 | 89 |  |  | 0.178
| ACS Catal., 2019, 9, 5231–5244 | Pt | Pt | 3 | [9 empty] | SiO2 | 97 |  |  |  | 1 | 550 |  |  | 2 |  |  | 98 | 65.1 | 20 | 77 |  |  | 0.154
| ACS Catal., 2019, 9, 5231–5244 | Pt | Pt | 3 | [9 empty] | SiO2 | 97 |  |  | 1 |  | 550 |  |  | 2 | 1 |  | 97 | 65.1 | 20 | 62 |  |  | 0.124
| ACS Catal., 2019, 9, 5231–5244 | Pt | Pt | 2 | Co | Co | 0.6 | [6 empty] | SiO2 | 97.4 |  |  |  | 1 | 550 |  |  | 2 |  |  | 98 | 65.1 | 20 | 96 |  |  | 0.192
7 | ACS Catal., 2019, 9, 5231–5244 | Pt | Pt | 2 | Co | Co | 0.6 | [6 empty] | SiO2 | 97.4 |  |  | 1 |  | 550 |  |  | 2 | 1 |  | 97 | 65.1 | 20 | 94 | 20 |  | 0.188
| J. Mol. Catal. A: Chem., 2014, 381, 138–147 | Pt | Pt | 0.4 | Sn | Sn | 0.83 | [6 empty] | ZSM-5 | 98.77 |  |  | 1 |  | 590 | 1 |  | 80 | 20 |  |  | 3 | 28 | 54 |  |  | 0.1512
| J. Mol. Catal. A: Chem., 2014, 381, 138–147 | Pt | Pt | 0.4 | Sn | Sn | 0.83 | [6 empty] | ZSM-5 | 98.77 |  |  | 1 |  | 590 | 6 |  | 80 | 20 |  |  | 3 | 27 | 56 |  |  | 0.1512
| J. Mol. Catal. A: Chem., 2014, 381, 138–147 | Pt | Pt | 0.4 | Sn | Sn | 0.83 | [6 empty] | Al2O3 | 98.77 |  |  | 1 |  | 590 | 1 |  | 80 | 20 |  |  | 3 | 25 | 86 |  |  | 0.215
| J. Mol. Catal. A: Chem., 2014, 381, 138–147 | Pt | Pt | 0.4 | Sn | Sn | 0.83 | [6 empty] | Al2O3 | 98.77 |  |  | 1 |  | 590 | 6 |  | 80 | 20 |  |  | 3 | 24.5 | 91 |  |  | 0.22295
| J. Mol. Catal. A: Chem., 2014, 381, 138–147 | Pt | Pt | 0.4 | Sn | Sn | 0.83 | [6 empty] | SBA-15 | 98.77 |  |  | 1 |  | 590 | 1 |  | 80 | 20 |  |  | 3 | 9 | 89 |  |  | 0.0801
10 | J. Mol. Catal. A: Chem., 2014, 381, 138–147 | Pt | Pt | 0.4 | Sn | Sn | 0.83 | [6 empty] | SBA-15 | 98.77 |  |  | 1 |  | 590 | 6 |  | 80 | 20 |  |  | 3 | 6 | 85 | 30 | 25 | 0.051
| Catal.Lett., 2011, 141, 120–127 | Pt | Pt | 0.5 | Sn | Sn | 1 | Na | Na | 1.5 |  |  |  | SBA-15 | 97 |  |  | 1 |  | 590 | 4 |  | 80 | 20 |  |  | 3 | 14.5 | 91.8 |  |  | 0.13311
| Catal.Lett., 2011, 141, 120–127 | Pt | Pt | 0.5 | Sn | Sn | 1 | Na | Na | 1.5 |  |  |  | SBA-15 | 97 |  |  | 1 |  | 590 | 7 |  | 80 | 20 |  |  | 3 | 11 | 90.5 |  |  | 0.09955
| Catal.Lett., 2011, 141, 120–127 | Pt | Pt | 0.5 | Sn | Sn | 1 | Na | Na | 1 |  |  |  | AlSBA-15 | 97.5 |  |  | 1 |  | 590 | 4 |  | 80 | 20 |  |  | 3 | 21 | 94.5 |  |  | 0.19845
| Catal.Lett., 2011, 141, 120–127 | Pt | Pt | 0.5 | Sn | Sn | 1 | Na | Na | 1 |  |  |  | AlSBA-15 | 97.5 |  |  | 1 |  | 590 | 7 |  | 80 | 20 |  |  | 3 | 18 | 94.6 |  |  | 0.17028
| Catal.Lett., 2011, 141, 120–127 | Pt | Pt | 0.5 | Sn | Sn | 1 | Na | Na | 0.5 |  |  |  | AlSBA-15 | 98 |  |  | 1 |  | 590 | 4 |  | 80 | 20 |  |  | 3 | 17 | 94.5 |  |  | 0.16065
| Catal.Lett., 2011, 141, 120–127 | Pt | Pt | 0.5 | Sn | Sn | 1 | Na | Na | 0.5 |  |  |  | AlSBA-15 | 98 |  |  | 1 |  | 590 | 7 |  | 80 | 20 |  |  | 3 | 12.5 | 94.8 |  |  | 0.1185
| Catal.Lett., 2011, 141, 120–127 | Pt | Pt | 0.5 | Sn | Sn | 1 | [6 empty] | AlSBA-15 | 98.5 |  |  | 1 |  | 590 | 4 |  | 80 | 20 |  |  | 3 | 11 | 95.5 |  |  | 0.10505
| Catal.Lett., 2011, 141, 120–127 | Pt | Pt | 0.5 | Sn | Sn | 1 | [6 empty] | AlSBA-15 | 98.5 |  |  | 1 |  | 590 | 7 |  | 80 | 20 |  |  | 3 | 10 | 95.5 |  |  | 0.0955
| Catal.Lett., 2011, 141, 120–127 | Pt | Pt | 0.5 | Sn | Sn | 1 | [6 empty] | SBA-15 | 98.5 |  |  | 1 |  | 590 | 4 |  | 80 | 20 |  |  | 3 | 10 | 91 |  |  | 0.091
11 | Catal.Lett., 2011, 141, 120–127 | Pt | Pt | 0.5 | Sn | Sn | 1 | [6 empty] | SBA-15 | 98.5 |  |  | 1 |  | 590 | 7 |  | 80 | 20 |  |  | 3 | 8.5 | 90 | 28 | 17.5 | 0.0765
| Appl. Catal., A, 2011, 400, 25–33 | Pt | Pt | 3 | Sn | Sn | 3 | [6 empty] | Al2O3 | 94 |  |  | 1 |  | 600 | 0.1 |  | 23 |  |  | 77 | 32.4 | 54.9 | 98 |  |  | 0.53802
| Appl. Catal., A, 2011, 400, 25–33 | Pt | Pt | 3 | Sn | Sn | 3 | [6 empty] | Al2O3 | 94 |  |  | 1 |  | 600 | 3 |  | 23 |  |  | 77 | 32.4 | 34.6 | 98 |  |  | 0.33908
| J. Catal., 2014, 320, 52–62 | Pt | Pt | 0.53 | [9 empty] | MgO | 28.02 | Al2O3 | 71.4 | 1 |  | 580 | 90 |  | 10 | 10 |  | 80 | 2.2 | 8.4 | 91.8 |  |  | 0.077112
| J. Catal., 2014, 320, 52–62 | Pt | Pt | 0.54 | Sn | Sn | 0.04 | [6 empty] | MgO | 28 | Al2O3 | 71.39 | 1 |  | 580 | 90 |  | 10 | 10 |  | 80 | 2.2 | 8.5 | 93.9 |  | 39.1 | 0.079815
| J. Catal., 2014, 320, 52–62 | Pt | Pt | 0.55 | Sn | Sn | 0.06 | [6 empty] | MgO | 28 | Al2O3 | 71.39 | 1 |  | 580 | 90 |  | 10 | 10 |  | 80 | 2.2 | 18.7 | 98.3 |  | 37.7 | 0.183821
| J. Catal., 2014, 320, 52–62 | Pt | Pt | 0.53 | Sn | Sn | 0.08 | [6 empty] | MgO | 28 | Al2O3 | 71.33 | 1 |  | 580 | 90 |  | 10 | 10 |  | 80 | 2.2 | 18.7 | 99 |  | 57.3 | 0.18513
| J. Catal., 2014, 320, 52–62 | Pt | Pt | 0.5 | Sn | Sn | 0.17 | [6 empty] | MgO | 27.98 | Al2O3 | 71.18 | 1 |  | 580 | 90 |  | 10 | 10 |  | 80 | 2.2 | 31.5 | 99.6 |  |  | 0.31374
13 | J. Catal., 2014, 320, 52–62 | Pt | Pt | 0.42 | Sn | Sn | 0.42 | [6 empty] | MgO | 27.93 | Al2O3 | 70.9 | 1 |  | 580 | 90 |  | 10 | 10 |  | 80 | 2.2 | 37.6 | 99.5 | 46.4 | 37.6 | 0.37412
| J. Catal., 2014, 320, 52–62 | Pt | Pt | 0.39 | Sn | Sn | 0.78 | [6 empty] | MgO | 27.83 | Al2O3 | 70.67 | 1 |  | 580 | 90 |  | 10 | 10 |  | 80 | 2.2 | 38.9 | 99.7 |  |  | 0.387833
| Ind.Eng. Chem. Res., 2011, 50, 7896–7902 | Pt | Pt | 0.5 | Na | Na | 1 | [6 empty] | HZSM-5 | 97.5 |  |  | 1 |  | 590 | 0.1 |  | 80 | 20 |  |  | 3 | 38.5 | 85.8 |  |  | 0.33033
| Ind.Eng. Chem. Res., 2011, 50, 7896–7902 | Pt | Pt | 0.5 | Na | Na | 1 | [6 empty] | HZSM-5 | 97.5 |  |  | 1 |  | 590 | 9 |  | 80 | 20 |  |  | 3 | 34.5 | 92 |  |  | 0.3174
| Ind.Eng. Chem. Res., 2011, 50, 7896–7902 | Pt | Pt | 0.5 | Na | Na | 1 | Sn | Sn | 1 |  |  |  | HZSM-5 | 97.5 |  |  | 1 |  | 590 | 0.1 |  | 80 | 20 |  |  | 3 | 39.8 | 93.6 |  |  | 0.372528
| Ind.Eng. Chem. Res., 2011, 50, 7896–7902 | Pt | Pt | 0.5 | Na | Na | 1 | Sn | Sn | 1 |  |  |  | HZSM-5 | 97.5 |  |  | 1 |  | 590 | 9 |  | 80 | 20 |  |  | 3 | 36.5 | 97 |  |  | 0.35405
| Ind.Eng. Chem. Res., 2011, 50, 7896–7902 | Pt | Pt | 0.5 | Na | Na | 1 | [6 empty] | ZSM-5 | 97.5 | Sn | 1 | 1 |  | 590 | 0.1 |  | 80 | 20 |  |  | 3 | 41.8 | 93.5 |  |  | 0.39083
14 | Ind.Eng. Chem. Res., 2011, 50, 7896–7902 | Pt | Pt | 0.5 | Na | Na | 1 | [6 empty] | ZSM-5 | 97.5 | Sn | 1 | 1 |  | 590 | 9 |  | 80 | 20 |  |  | 3 | 39.1 | 98 | 41.7 | 39.1 | 0.38318
| Chem. Eng. J., 2015, 270, 352–361 | Pt | Pt | 0.5 | Na | Na | 1 | [6 empty] | HZSM-5 | 98.5 |  |  | 1 |  | 590 | 1 |  | 80 | 20 |  |  | 3 | 38.5 | 87.5 |  |  | 0.336875
| Chem. Eng. J., 2015, 270, 352–361 | Pt | Pt | 0.5 | Na | Na | 1 | [6 empty] | HZSM-5 | 98.5 |  |  | 1 |  | 590 | 9 |  | 80 | 20 |  |  | 3 | 34.8 | 91 |  |  | 0.31668
| Chem. Eng. J., 2015, 270, 352–361 | Pt | Pt | 0.5 | Na | Na | 1 | [6 empty] | ZSM-5 | 98 | Zn | 0.5 | 1 |  | 590 | 1 |  | 80 | 20 |  |  | 3 | 39.8 | 90 |  |  | 0.3582
| Chem. Eng. J., 2015, 270, 352–361 | Pt | Pt | 0.5 | Na | Na | 1 | [6 empty] | ZSM-5 | 98 | Zn | 0.5 | 1 |  | 590 | 9 |  | 80 | 20 |  |  | 3 | 36.7 | 94.5 |  |  | 0.346815
| Chem. Eng. J., 2015, 270, 352–361 | Pt | Pt | 0.5 | Na | Na | 1 | [6 empty] | ZSM-5 | 97.5 | Zn | 1 | 1 |  | 590 | 1 |  | 80 | 20 |  |  | 3 | 40.6 | 93 |  |  | 0.37758
| Chem. Eng. J., 2015, 270, 352–361 | Pt | Pt | 0.5 | Na | Na | 1 | [6 empty] | ZSM-5 | 97.5 | Zn | 1 | 1 |  | 590 | 9 |  | 80 | 20 |  |  | 3 | 37.8 | 97 |  |  | 0.36666
| Chem. Eng. J., 2015, 270, 352–361 | Pt | Pt | 0.5 | Na | Na | 1 | [6 empty] | ZSM-5 | 97 | Zn | 1.5 | 1 |  | 590 | 1 |  | 80 | 20 |  |  | 3 | 39.5 | 95 |  |  | 0.37525
15 | Chem. Eng. J., 2015, 270, 352–361 | Pt | Pt | 0.5 | Na | Na | 1 | [6 empty] | ZSM-5 | 97 | Zn | 1.5 | 1 |  | 590 | 9 |  | 80 | 20 |  |  | 3 | 35.8 | 98 | 40.6 | 37.7 | 0.35084
| Chem. Eng. J., 2016, 284, 1068–1079 | Pt | Pt | 0.6 | In | In | 1.5 | [6 empty] | MgO | 27.57746 | Al2O3 | 70.32254 | 1 |  | 620 | 1 |  | 14 | 16 |  | 70 | 3.3 | 11 | 80 |  |  | 0.088
| Chem. Eng. J., 2016, 284, 1068–1079 | Pt | Pt | 0.6 | In | In | 1.5 | [6 empty] | MgO | 27.57746 | Al2O3 | 70.32254 | 1 |  | 620 | 12 |  | 14 | 16 |  | 70 | 3.3 | 12 | 81 |  |  | 0.0972
| Chem. Eng. J., 2016, 284, 1068–1079 | Pt | Pt | 0.6 | In | In | 1.5 | [6 empty] | MgO | 43.03297 | Al2O3 | 54.86703 | 1 |  | 620 | 1 |  | 14 | 16 |  | 70 | 3.3 | 50 | 96.5 |  |  | 0.4825
| Chem. Eng. J., 2016, 284, 1068–1079 | Pt | Pt | 0.6 | In | In | 1.5 | [6 empty] | MgO | 43.03297 | Al2O3 | 54.86703 | 1 |  | 620 | 12 |  | 14 | 16 |  | 70 | 3.3 | 57 | 96 |  |  | 0.5472
| Chem. Eng. J., 2016, 284, 1068–1079 | Pt | Pt | 0.6 | In | In | 1.5 | [6 empty] | MgO | 59.78626 | Al2O3 | 38.11374 | 1 |  | 620 | 1 |  | 14 | 16 |  | 70 | 3.3 | 58 | 95.8 |  |  | 0.55564
| Chem. Eng. J., 2016, 284, 1068–1079 | Pt | Pt | 0.6 | In | In | 1.5 | [6 empty] | MgO | 59.78626 | Al2O3 | 38.11374 | 1 |  | 620 | 12 |  | 14 | 16 |  | 70 | 3.3 | 62 | 96.2 |  |  | 0.59644
| Chem. Eng. J., 2016, 284, 1068–1079 | Pt | Pt | 0.6 | In | In | 1.5 | [6 empty] | MgO | 68.70175 | Al2O3 | 29.19825 | 1 |  | 620 | 1 |  | 14 | 16 |  | 70 | 3.3 | 44 | 95.5 |  |  | 0.4202
| Chem. Eng. J., 2016, 284, 1068–1079 | Pt | Pt | 0.6 | In | In | 1.5 | [6 empty] | MgO | 68.70175 | Al2O3 | 29.19825 | 1 |  | 620 | 12 |  | 14 | 16 |  | 70 | 3.3 | 51 | 95 |  |  | 0.4845
| Chem. Eng. J., 2016, 284, 1068–1079 | Pt | Pt | 0.6 | In | In | 1.5 | [6 empty] | MgO | 74.23697 | Al2O3 | 23.66303 | 1 |  | 620 | 1 |  | 14 | 16 |  | 70 | 3.3 | 38 | 92.5 |  |  | 0.3515
16 | Chem. Eng. J., 2016, 284, 1068–1079 | Pt | Pt | 0.6 | In | In | 1.5 | [6 empty] | MgO | 74.23697 | Al2O3 | 23.66303 | 1 |  | 620 | 12 |  | 14 | 16 |  | 70 | 3.3 | 47 | 94.5 | 61.5 | 57.3 | 0.44415
| ACS Catal., 2016, 6, 2819–2826 | Pt | Pt | 0.1 | Ga | Ga | 3 | [6 empty] | Al2O3 | 96.9 |  |  |  | 1 | 620 |  |  | 20 |  |  | 80 | 5.4 | 43 | 98 |  |  | 0.4214
| ACS Catal., 2017, 7, 6973–6978 | Pt | Pt | 0.46 | [9 empty] | Mg（Al）O | 99.54 |  |  | 1 |  | 600 | 1 |  | 29 | 14 |  | 57 | 14 | 37.5 | 65 |  |  | 0.24375
| ACS Catal., 2017, 7, 6973–6978 | Pt | Pt | 0.46 | [9 empty] | Mg（Al）O | 99.54 |  |  | 1 |  | 600 | 48 |  | 29 | 14 |  | 57 | 14 | 13 | 79.5 |  |  | 0.10335
| ACS Catal., 2017, 7, 6973–6978 | Pt | Pt | 0.46 | [9 empty] | Mg（Al）O | 99.54 |  |  | 1 |  | 550 | 1 |  | 29 | 14 |  | 57 | 14 | 24.5 | 86.2 |  |  | 0.21119
| ACS Catal., 2017, 7, 6973–6978 | Pt | Pt | 0.46 | [9 empty] | Mg（Al）O | 99.54 |  |  | 1 |  | 550 | 240 |  | 29 | 14 |  | 57 | 14 | 9.44 | 91.4 |  |  | 0.0862816
| ACS Catal., 2017, 7, 6973–6978 | Pt | Pt | 0.48 | [9 empty] | Mg（Al）O | 99.52 |  |  | 1 |  | 600 | 1 |  | 29 | 14 |  | 57 | 14 | 36.1 | 77 |  |  | 0.27797
| ACS Catal., 2017, 7, 6973–6978 | Pt | Pt | 0.48 | [9 empty] | Mg（Al）O | 99.52 |  |  | 1 |  | 600 | 48 |  | 29 | 14 |  | 57 | 14 | 16.7 | 95.3 |  |  | 0.159151
| ACS Catal., 2017, 7, 6973–6978 | Pt | Pt | 0.48 | [9 empty] | Mg（Al）O | 99.52 |  |  | 1 |  | 550 | 1 |  | 29 | 14 |  | 57 | 14 | 29.4 | 89 |  |  | 0.26166
| ACS Catal., 2017, 7, 6973–6978 | Pt | Pt | 0.48 | [9 empty] | Mg（Al）O | 99.52 |  |  | 1 |  | 550 | 240 |  | 29 | 14 |  | 57 | 14 | 17.7 | 95.2 |  |  | 0.168504
| ACS Catal., 2017, 7, 6973–6978 | Pt | Pt | 0.5 | [9 empty] | Mg（Sn）（Al）O | 99.5 |  |  | 1 |  | 600 | 1 |  | 29 | 14 |  | 57 | 14 | 48.3 | 86.4 |  |  | 0.417312
| ACS Catal., 2017, 7, 6973–6978 | Pt | Pt | 0.5 | [9 empty] | Mg（Sn）（Al）O | 99.5 |  |  | 1 |  | 600 | 48 |  | 29 | 14 |  | 57 | 14 | 43 | 98.1 |  |  | 0.42183
| ACS Catal., 2017, 7, 6973–6978 | Pt | Pt | 0.5 | [9 empty] | Mg（Sn）（Al）O | 99.5 |  |  | 1 |  | 550 | 1 |  | 29 | 14 |  | 57 | 14 | 29.4 | 93.7 |  |  | 0.275478
20 | ACS Catal., 2017, 7, 6973–6978 | Pt | Pt | 0.5 | [9 empty] | Mg（Sn）（Al）O | 99.5 |  |  | 1 |  | 550 | 240 |  | 29 | 14 |  | 57 | 14 | 27.8 | 99.2 | 29.5 | 27.5 | 0.275776
| Appl. Catal., A,2017, 533, 17–27 | Pt | Pt | 1 | Sn | Sn | 2 | [6 empty] | SBA-15 | 95 |  |  | 1 |  | 580 | 0.1 |  | 70 |  |  | 30 | 8.3 | 36 | 94 |  |  | 0.3384
| Appl. Catal., A,2017, 533, 17–27 | Pt | Pt | 1 | Sn | Sn | 2 | [6 empty] | SBA-15 | 95 |  |  | 1 |  | 580 | 6 |  | 70 |  |  | 30 | 8.3 | 27 | 92 |  |  | 0.2484
| Appl. Catal., A,2017, 533, 17–27 | Pt | Pt | 1 | Sn | Sn | 2 | [6 empty] | SBA-15 | 95 | Mg | 6 | 1 |  | 580 | 0.1 |  | 70 |  |  | 30 | 8.3 | 43 | 96 |  |  | 0.4128
| Appl. Catal., A,2017, 533, 17–27 | Pt | Pt | 1 | Sn | Sn | 2 | [6 empty] | SBA-15 | 95 | Mg | 6 | 1 |  | 580 | 6 |  | 70 |  |  | 30 | 8.3 | 38 | 97 |  |  | 0.3686
| Appl. Catal., A,2017, 533, 17–27 | Pt | Pt | 1 | Sn | Sn | 2 | [6 empty] | SBA-15 | 95 | Mg | 4 | 1 |  | 580 | 0.1 |  | 70 |  |  | 30 | 8.3 | 41 | 97.5 |  |  | 0.39975
| Appl. Catal., A,2017, 533, 17–27 | Pt | Pt | 1 | Sn | Sn | 2 | [6 empty] | SBA-15 | 95 | Mg | 4 | 1 |  | 580 | 6 |  | 70 |  |  | 30 | 8.3 | 34.8 | 98 |  |  | 0.34104
| Appl. Catal., A,2017, 533, 17–27 | Pt | Pt | 1 | Sn | Sn | 2 | [6 empty] | SBA-15 | 95 | Mg | 1 | 1 |  | 580 | 0.1 |  | 70 |  |  | 30 | 8.3 | 38 | 94.5 |  |  | 0.3591
| Appl. Catal., A,2017, 533, 17–27 | Pt | Pt | 1 | Sn | Sn | 2 | [6 empty] | SBA-15 | 95 | Mg | 1 | 1 |  | 580 | 6 |  | 70 |  |  | 30 | 8.3 | 29 | 94.5 |  |  | 0.27405
| Appl. Catal., A,2017, 533, 17–27 | Pt | Pt | 1 | Sn | Sn | 2 | [6 empty] | SBA-15 | 95 | Mg | 2 | 1 |  | 580 | 0.1 |  | 70 |  |  | 30 | 8.3 | 33 | 88.5 |  |  | 0.29205
23 | Appl. Catal., A,2017, 533, 17–27 | Pt | Pt | 1 | Sn | Sn | 2 | [6 empty] | SBA-15 | 95 | Mg | 2 | 1 |  | 580 | 6 |  | 70 |  |  | 30 | 8.3 | 24 | 87 | 43 | 38.1 | 0.2088
| J. Am. Chem. Soc., 2018, 140, 11674–11679 | Ga | Ga | 1.45 | [9 empty] | SiO2 | 98.55 |  |  |  | 1 | 550 | 20 |  | 20 |  |  | 80 | 2.1 | 6.5 | 93 |  |  | 0.06045
| J. Am. Chem. Soc., 2018, 140, 11674–11679 | Ga | Ga | 1.45 | [9 empty] | SiO2 | 98.55 |  |  |  | 1 | 550 | 0.3 |  | 20 |  |  | 80 | 2.1 | 6.3 | 94 |  |  | 0.05922
| J. Am. Chem. Soc., 2018, 140, 11674–11679 | Pt | Pt | 4.37 | [9 empty] | SiO2 | 95.63 |  |  |  | 1 | 550 | 20 |  | 20 |  |  | 80 | 2.2 | 4.4 | 46.1 |  |  | 0.020284
| J. Am. Chem. Soc., 2018, 140, 11674–11679 | Pt | Pt | 4.37 | [9 empty] | SiO2 | 95.63 |  |  |  | 1 | 550 | 0.3 |  | 20 |  |  | 80 | 2.2 | 19 | 59.2 |  |  | 0.11248
| J. Am. Chem. Soc., 2018, 140, 11674–11679 | Pt | Pt | 4.37 | Ga | Ga | 1.55 | [6 empty] | SiO2 | 94.08 |  |  |  | 1 | 550 | 20 |  | 20 |  |  | 80 | 98 | 17.1 | 99 |  |  | 0.16929
| J. Am. Chem. Soc., 2018, 140, 11674–11679 | Pt | Pt | 4.37 | Ga | Ga | 1.55 | [6 empty] | SiO2 | 94.08 |  |  |  | 1 | 550 | 0.3 |  | 20 |  |  | 80 | 98 | 31.9 | 99 |  |  | 0.31581
| J. Am. Chem. Soc., 2018, 140, 11674–11679 | Pt | Pt | 4.37 | Ga | Ga | 1.55 | [6 empty] | SiO2 | 94.08 |  |  |  | 1 | 550 | 20 |  | 20 |  |  | 80 | 2 | 38.5 | 70.1 |  |  | 0.269885
24 | J. Am. Chem. Soc., 2018, 140, 11674–11679 | Pt | Pt | 4.37 | Ga | Ga | 1.55 | [6 empty] | SiO2 | 94.08 |  |  |  | 1 | 550 | 0.3 |  | 20 |  |  | 80 | 2 | 40.7 | 63.5 | 40.7 | 38.5 | 0.258445
| J. Ind. Eng. Chem.,2013, 19, 540–546 | Pt | Pt | 0.45 | Sn | Sn | 0.94 | [6 empty] | ZSM-5 | 98.61 |  |  | 1 |  | 585 | 1 |  | 83 | 17 |  |  | 5 | 36.92 | 38.67 |  |  | 0.14276964
| Appl. Catal., A, 2019, 572, 1–8 | Pt | Pt | 0.5 | Sn | [8 empty] | SiO2 | 99.5 |  |  | 1 |  | 590 | 10 |  | 16 | 20 |  | 64 | 5.2 | 10 | 80 |  |  | 0.08
| Appl. Catal., A, 2019, 572, 1–8 | Pt | Pt | 0.5 | Sn | Sn | 0.05 | [6 empty] | SiO2 | 99.45 |  |  | 1 |  | 590 | 10 |  | 16 | 20 |  | 64 | 5.2 | 18 | 92 |  |  | 0.1656
| Appl. Catal., A, 2019, 572, 1–8 | Pt | Pt | 0.5 | Sn | Sn | 0.1 | [6 empty] | SiO2 | 99.4 |  |  | 1 |  | 590 | 10 |  | 16 | 20 |  | 64 | 5.2 | 22 | 94 |  |  | 0.2068
| Appl. Catal., A, 2019, 572, 1–8 | Pt | Pt | 0.5 | Sn | Sn | 0.2 | [6 empty] | SiO2 | 99.3 |  |  | 1 |  | 590 | 10 |  | 16 | 20 |  | 64 | 5.2 | 20 | 93 |  |  | 0.186
| Appl. Catal., A, 2019, 572, 1–8 | Pt | Pt | 0.5 | Sn | Sn | 0.3 | [6 empty] | SiO2 | 99.2 |  |  | 1 |  | 590 | 10 |  | 16 | 20 |  | 64 | 5.2 | 18 | 92 |  |  | 0.1656
| Appl. Catal., A, 2019, 572, 1–8 | Pt | Pt | 0.5 | Sn | Sn | 0.6 | [6 empty] | SiO2 | 98.9 |  |  | 1 |  | 590 | 10 |  | 16 | 20 |  | 64 | 5.2 | 10 | 83 |  |  | 0.083
| Appl. Catal., A, 2019, 572, 1–8 | Pt | Pt | 0.5 | Sn | Sn | 0.9 | [6 empty] | SiO2 | 98.6 |  |  | 1 |  | 590 | 10 |  | 16 | 20 |  | 64 | 5.2 | 7.5 | 77 |  |  | 0.05775
26 | Appl. Catal., A, 2019, 572, 1–8 | Pt | Pt | 0.5 | Sn | Sn | 1.2 | [6 empty] | SiO2 | 98.3 |  |  | 1 |  | 590 | 10 |  | 16 | 20 |  | 64 | 5.2 | 6 | 69 | 49 | 39.9 | 0.0414
| ACS Catal., 2019, 10, 818–828 | Pt | Pt | 0.5 | [9 empty] | Beta | 99.17 | Sn | 0.33 | 1 |  | 570 | 1 |  | 10 | 10 |  | 80 | 141 | 50 | 88 |  |  | 0.44
| ACS Catal., 2019, 10, 818–828 | Pt | Pt | 0.5 | [9 empty] | Beta | 99.17 | Sn | 0.33 | 1 |  | 570 | 48 |  | 10 | 10 |  | 80 | 141 | 32 | 94 |  |  | 0.3008
| ACS Catal., 2019, 10, 818–828 | Pt | Pt | 0.5 | [9 empty] | Beta | 99 | Sn | 0.5 | 1 |  | 570 | 1 |  | 10 | 10 |  | 80 | 141 | 50 | 89 |  |  | 0.445
| ACS Catal., 2019, 10, 818–828 | Pt | Pt | 0.5 | [9 empty] | Beta | 99 | Sn | 0.5 | 1 |  | 570 | 48 |  | 10 | 10 |  | 80 | 141 | 36 | 94 |  |  | 0.3384
| ACS Catal., 2019, 10, 818–828 | Pt | Pt | 0.5 | [9 empty] | Beta | 98.5 | Sn | 1 | 1 |  | 570 | 1 |  | 10 | 10 |  | 80 | 141 | 50 | 89 |  |  | 0.445
| ACS Catal., 2019, 10, 818–828 | Pt | Pt | 0.5 | [9 empty] | Beta | 98.5 | Sn | 1 | 1 |  | 570 | 48 |  | 10 | 10 |  | 80 | 141 | 42 | 94 |  |  | 0.3948
| ACS Catal., 2019, 10, 818–828 | Pt | Pt | 0.5 | [9 empty] | Beta | 97.5 | Sn | 2 | 1 |  | 570 | 1 |  | 10 | 10 |  | 80 | 141 | 50 | 92 |  |  | 0.46
| ACS Catal., 2019, 10, 818–828 | Pt | Pt | 0.5 | [9 empty] | Beta | 97.5 | Sn | 2 | 1 |  | 570 | 48 |  | 10 | 10 |  | 80 | 141 | 44 | 96 |  |  | 0.4224
| ACS Catal., 2019, 10, 818–828 | Pt | Pt | 0.5 | [9 empty] | Beta | 96.5 | Sn | 3 | 1 |  | 570 | 1 |  | 10 | 10 |  | 80 | 141 | 50 | 94 |  |  | 0.47
27 | ACS Catal., 2019, 10, 818–828 | Pt | Pt | 0.5 | [9 empty] | Beta | 96.5 | Sn | 3 | 1 |  | 570 | 48 |  | 10 | 10 |  | 80 | 141 | 43 | 98 | 50.5 | 43 | 0.4214
28 | Appl. Catal., A, 2014, 469, 472–482 | Pt | Pt | 0.5 | [9 empty] | Al2O3 | 99.5 |  |  | 1 |  | 550 | 5 |  | 80 | 20 |  |  | 4 | 17.6 | 35 | 33 | 17.6 | 0.0616
| ACS Catal., 2017, 7, 3349–3355 | Pt | Pt | 0.3 | [9 empty] | Al2O3 | 99.7 |  |  | 1 |  | 600 | 20 |  | 5 |  |  | 95 | 1.6 | 7.5 | 73 |  |  | 0.05475
| Angew. Chem., Int. Ed., 2015, 54, 13994–13998 | Pt | Pt | 0.34 | Sn | Sn | 0.65 | [6 empty] | Al2O3 | 99.01 |  |  | 1 |  | 590 | 0.5 |  | 16 | 20 |  | 64 | 9.4 | 43.8 | 98.7 |  |  | 0.432306
| Angew. Chem., Int. Ed., 2015, 54, 13994–13998 | Pt | Pt | 0.34 | Sn | Sn | 0.65 | [6 empty] | Al2O3 | 99.01 |  |  | 1 |  | 590 | 24 |  | 16 | 20 |  | 64 | 9.4 | 28.3 | 98.7 |  |  | 0.279321
| Angew. Chem., Int. Ed., 2015, 54, 13994–13998 | Pt | Pt | 0.34 | Sn | Sn | 0.65 | [6 empty] | Al2O3 | 99.01 |  |  | 1 |  | 590 | 0.5 |  | 16 | 20 |  | 64 | 56.5 | 19.1 | 99 |  |  | 0.18909
| Angew. Chem., Int. Ed., 2015, 54, 13994–13998 | Pt | Pt | 0.34 | Sn | Sn | 0.65 | [6 empty] | Al2O3 | 99.01 |  |  | 1 |  | 590 | 24 |  | 16 | 20 |  | 64 | 56.5 | 13.2 | 99 |  |  | 0.13068
| Angew. Chem., Int. Ed., 2015, 54, 13994–13998 | Pt | Pt | 0.35 | Sn | Sn | 0.68 | [6 empty] | Al2O3 | 98.97 |  |  | 1 |  | 590 | 0.5 |  | 16 | 20 |  | 64 | 9.4 | 48.7 | 99.1 |  |  | 0.482617
| Angew. Chem., Int. Ed., 2015, 54, 13994–13998 | Pt | Pt | 0.35 | Sn | Sn | 0.68 | [6 empty] | Al2O3 | 98.97 |  |  | 1 |  | 590 | 24 |  | 16 | 20 |  | 64 | 9.4 | 44.6 | 99.1 |  |  | 0.441986
| Angew. Chem., Int. Ed., 2015, 54, 13994–13998 | Pt | Pt | 0.35 | Sn | Sn | 0.68 | [6 empty] | Al2O3 | 98.97 |  |  | 1 |  | 590 | 0.5 |  | 16 | 20 |  | 64 | 56.5 | 28.9 | 99.5 |  |  | 0.287555
| Angew. Chem., Int. Ed., 2015, 54, 13994–13998 | Pt | Pt | 0.35 | Sn | Sn | 0.68 | [6 empty] | Al2O3 | 98.97 |  |  | 1 |  | 590 | 24 |  | 16 | 20 |  | 64 | 56.5 | 27.2 | 99.5 |  |  | 0.27064
| Angew. Chem., Int. Ed., 2015, 54, 13994–13998 | Pt | Pt | 0.36 | [9 empty] | Al2O3 | 99.64 |  |  | 1 |  | 590 | 0.5 |  | 16 | 20 |  | 64 | 9.4 | 42.7 | 95.7 |  |  | 0.408639
32 | Angew. Chem., Int. Ed., 2015, 54, 13994–13998 | Pt | Pt | 0.36 | [9 empty] | Al2O3 | 99.64 |  |  | 1 |  | 590 | 24 |  | 16 | 20 |  | 64 | 9.4 | 15.9 | 95.7 | 48.7 | 44.6 | 0.152163
| Microporous Mesoporous Mater., 2012, 161, 56–66 | Cr | Cr | 1 | [9 empty] | SBA-1 | 99 |  |  |  | 1 | 550 | 15 |  | 6.67 |  | 33.3 | 60 | 1.2 | 17 | 92.7 |  |  | 0.15759
| Microporous Mesoporous Mater., 2012, 161, 56–66 | Cr | Cr | 2 | [9 empty] | SBA-1 | 98 |  |  |  | 1 | 550 | 0.17 |  | 6.67 |  | 33.3 | 60 | 1.2 | 25.7 | 90.4 |  |  | 0.232328
| Microporous Mesoporous Mater., 2012, 161, 56–66 | Cr | Cr | 3 | [9 empty] | SBA-1 | 97 |  |  |  | 1 | 550 | 0.17 |  | 6.67 |  | 33.3 | 60 | 1.2 | 30.5 | 88.7 |  |  | 0.270535
| Microporous Mesoporous Mater., 2012, 161, 56–66 | Cr | Cr | 5 | [9 empty] | SBA-1 | 95 |  |  |  | 1 | 550 | 0.17 |  | 6.67 |  | 33.3 | 60 | 1.2 | 37.2 | 85.4 |  |  | 0.317688
| Microporous Mesoporous Mater., 2012, 161, 56–66 | Cr | Cr | 5 | [9 empty] | SBA-1 | 95 |  |  |  | 1 | 550 | 0.17 |  | 6.67 |  |  | 93.3 | 1.2 | 33 | 86 |  |  | 0.2838
| Microporous Mesoporous Mater., 2012, 161, 56–66 | Cr | Cr | 7 | [9 empty] | SBA-1 | 93 |  |  |  | 1 | 550 | 0.17 |  | 6.67 |  | 33.3 | 60 | 1.2 | 37.7 | 85 |  |  | 0.32045
| Microporous Mesoporous Mater., 2012, 161, 56–66 | Cr | Cr | 10 | [9 empty] | SBA-1 | 90 |  |  |  | 1 | 550 | 0.17 |  | 6.67 |  | 33.3 | 60 | 1.2 | 37 | 85.6 |  |  | 0.31672
| Microporous Mesoporous Mater., 2012, 161, 56–66 | Cr | Cr | 15 | [9 empty] | SBA-1 | 85 |  |  |  | 1 | 550 | 0.17 |  | 6.67 |  | 33.3 | 60 | 1.2 | 36 | 85.8 |  |  | 0.30888
33 | Microporous Mesoporous Mater., 2012, 161, 56–66 | Cr | Cr | 5 | [9 empty] | SBA-1 | 95 |  |  |  | 1 | 550 | 15 |  | 6.67 |  | 33.3 | 60 | 1.2 | 26 | 92 |  |  | 0.2392
34 | Chem. Commun., 2013, 49, 1518–1520 | Cr | Cr | 20 | Na | Na | 1 | [6 empty] | Al2O3 | 79 |  |  |  | 1 | 550 | 6 |  | 10 |  |  | 90 | 0.12 | 37 | 89 |  |  | 0.3293
| Appl. Catal., A, 2010, 374, 142–149 | Cr | Cr | 0.04 | [9 empty] | SBA-1 | 99.96 |  |  |  | 1 | 500 | 0.16 |  | 6.67 |  | 33.3 | 60 | 6.47 | 12.9 | 91.7 |  |  | 0.118293
| Appl. Catal., A, 2010, 374, 142–149 | Cr | Cr | 0.04 | [9 empty] | SBA-1 | 99.96 |  |  |  | 1 | 500 | 3.7 |  | 6.67 |  | 33.3 | 60 | 6.47 | 8.07 | 91.7 |  |  | 0.0740019
| Appl. Catal., A, 2010, 374, 142–149 | Cr | Cr | 0.04 | [9 empty] | SBA-1 | 99.96 |  |  |  | 1 | 550 | 0.16 |  | 6.67 |  | 33.3 | 60 | 6.47 | 26.7 | 90.2 |  |  | 0.240834
| Appl. Catal., A, 2010, 374, 142–149 | Cr | Cr | 0.04 | [9 empty] | SBA-1 | 99.96 |  |  |  | 1 | 550 | 3.7 |  | 6.67 |  | 33.3 | 60 | 6.47 | 17.4 | 90.2 |  |  | 0.156948
| Appl. Catal., A, 2010, 374, 142–149 | Cr | Cr | 0.04 | [9 empty] | SBA-1 | 99.96 |  |  |  | 1 | 550 | 0.16 |  | 6.67 |  |  | 93.3 | 6.47 | 24.4 | 88.9 |  |  | 0.216916
| Appl. Catal., A, 2010, 374, 142–149 | Cr | Cr | 0.04 | [9 empty] | SBA-1 | 99.96 |  |  |  | 1 | 550 | 3.7 |  | 6.67 |  |  | 93.3 | 6.47 | 12.1 | 88.9 |  |  | 0.107569
| Appl. Catal., A, 2010, 374, 142–149 | Cr | Cr | 0.04 | [9 empty] | SBA-1 | 99.96 |  |  |  | 1 | 600 | 0.16 |  | 6.67 |  | 33.3 | 60 | 6.47 | 34.1 | 86.6 |  |  | 0.295306
| Appl. Catal., A, 2010, 374, 142–149 | Cr | Cr | 0.04 | [9 empty] | SBA-1 | 99.96 |  |  |  | 1 | 600 | 3.7 |  | 6.67 |  | 33.3 | 60 | 6.47 | 24.9 | 86.6 |  |  | 0.215634
| Appl. Catal., A, 2010, 374, 142–149 | Cr | Cr | 0.04 | [9 empty] | SBA-1 | 99.96 |  |  |  | 1 | 650 | 0.16 |  | 6.67 |  | 33.3 | 60 | 6.47 | 42.3 | 76.7 |  |  | 0.324441
35 | Appl. Catal., A, 2010, 374, 142–149 | Cr | Cr | 0.04 | [9 empty] | SBA-1 | 99.96 |  |  |  | 1 | 650 | 3.7 |  | 6.67 |  | 33.3 | 60 | 6.47 | 30.25 | 76.7 |  |  | 0.2320175
| Appl. Catal., A, 2010, 389, 155–164 | Cr | Cr | 2 | [9 empty] | Al2O3 | 98 |  |  |  | 1 | 580 | 0.11 |  | 5 |  |  | 95 | 8.63 | 5.4 | 95 |  |  | 0.0513
| Appl. Catal., A, 2010, 389, 155–164 | Cr | Cr | 2 | [9 empty] | Al2O3 | 98 |  |  |  | 1 | 580 | 1.11 |  | 5 |  |  | 95 | 8.63 | 3.06 | 95 |  |  | 0.02907
| Appl. Catal., A, 2010, 389, 155–164 | Cr | Cr | 5 | [9 empty] | Al2O3 | 95 |  |  |  | 1 | 580 | 0.11 |  | 5 |  |  | 95 | 8.63 | 8.7 | 96 |  |  | 0.08352
| Appl. Catal., A, 2010, 389, 155–164 | Cr | Cr | 5 | [9 empty] | Al2O3 | 95 |  |  |  | 1 | 580 | 1.11 |  | 5 |  |  | 95 | 8.63 | 5 | 96 |  |  | 0.048
| Appl. Catal., A, 2010, 389, 155–164 | Cr | Cr | 7 | [9 empty] | Al2O3 | 93 |  |  |  | 1 | 580 | 0.11 |  | 5 |  |  | 95 | 8.63 | 15.5 | 98 |  |  | 0.1519
| Appl. Catal., A, 2010, 389, 155–164 | Cr | Cr | 7 | [9 empty] | Al2O3 | 93 |  |  |  | 1 | 580 | 1.11 |  | 5 |  |  | 95 | 8.63 | 8.2 | 98 |  |  | 0.08036
| Appl. Catal., A, 2010, 389, 155–164 | Cr | Cr | 9 | [9 empty] | Al2O3 | 91 |  |  |  | 1 | 580 | 0.11 |  | 5 |  |  | 95 | 8.63 | 15.7 | 98 |  |  | 0.15386
| Appl. Catal., A, 2010, 389, 155–164 | Cr | Cr | 9 | [9 empty] | Al2O3 | 91 |  |  |  | 1 | 580 | 1.11 |  | 5 |  |  | 95 | 8.63 | 10 | 98 |  |  | 0.098
| Appl. Catal., A, 2010, 389, 155–164 | Cr | Cr | 15 | [9 empty] | Al2O3 | 85 |  |  |  | 1 | 580 | 0.11 |  | 5 |  |  | 95 | 8.63 | 15 | 97 |  |  | 0.1455
36 | Appl. Catal., A, 2010, 389, 155–164 | Cr | Cr | 15 | [9 empty] | Al2O3 | 85 |  |  |  | 1 | 580 | 1.11 |  | 5 |  |  | 95 | 8.63 | 9.5 | 97 |  |  | 0.09215
| Appl. Catal., A, 2015, 508, 1–9 | [12 empty] | CMK-3 | 100 |  |  |  | 1 | 550 | 0.16 |  | 6.67 |  |  | 93.33 | 1.2 | 7.9 | 81.9 |  |  | 0.064701
| Appl. Catal., A, 2015, 508, 1–9 | Cr | Cr | 20 | [9 empty] | CMK-3 | 80 |  |  |  | 1 | 500 | 0.16 |  | 6.67 |  |  | 93.33 | 1.2 | 22.4 | 92.8 |  |  | 0.207872
| Appl. Catal., A, 2015, 508, 1–9 | Cr | Cr | 20 | [9 empty] | CMK-3 | 80 |  |  |  | 1 | 550 | 0.16 |  | 6.67 |  |  | 93.33 | 1.2 | 47.4 | 84.7 |  |  | 0.401478
| Appl. Catal., A, 2015, 508, 1–9 | Cr | Cr | 20 | [9 empty] | CMK-3 | 80 |  |  |  | 1 | 600 | 0.16 |  | 6.67 |  |  | 93.33 | 1.2 | 54.2 | 44.3 |  |  | 0.240106
| Appl. Catal., A, 2015, 508, 1–9 | Cr | Cr | 20 | [9 empty] | Al2O3 | 80 |  |  |  | 1 | 550 | 0.16 |  | 6.67 |  |  | 93.33 | 1.2 | 47 | 37.6 |  |  | 0.17672
37 | Appl. Catal., A, 2015, 508, 1–9 | Cr | Cr | 14.6 | [9 empty] | ZrO2 | 85.4 |  |  |  | 1 | 550 | 0.16 |  | 6.67 |  |  | 93.33 | 1.2 | 28 | 95 |  |  | 0.266
| RSC Adv., 2014, 4, 37107–37113 | Cr | Cr | 2.5 | [9 empty] | Al2O3 | 92.5 |  |  |  | 1 | 600 | 0.1 |  | 20 |  |  | 80 | 2.16 | 24 | 90 |  |  | 0.216
| RSC Adv., 2014, 4, 37107–37113 | Cr | Cr | 2.5 | [9 empty] | Al2O3 | 92.5 |  |  |  | 1 | 600 | 2 |  | 20 |  |  | 80 | 2.16 | 20 | 89 |  |  | 0.178
| RSC Adv., 2014, 4, 37107–37113 | Cr | Cr | 5 | [9 empty] | Al2O3 | 95 |  |  |  | 1 | 600 | 0.1 |  | 20 |  |  | 80 | 2.16 | 43 | 92 |  |  | 0.3956
| RSC Adv., 2014, 4, 37107–37113 | Cr | Cr | 5 | [9 empty] | Al2O3 | 95 |  |  |  | 1 | 600 | 2 |  | 20 |  |  | 80 | 2.16 | 30 | 91.7 |  |  | 0.2751
| RSC Adv., 2014, 4, 37107–37113 | Cr | Cr | 6.5 | [9 empty] | Al2O3 | 93.5 |  |  |  | 1 | 600 | 0.1 |  | 20 |  |  | 80 | 2.16 | 57 | 91.2 |  |  | 0.51984
| RSC Adv., 2014, 4, 37107–37113 | Cr | Cr | 6.5 | [9 empty] | Al2O3 | 93.5 |  |  |  | 1 | 600 | 2 |  | 20 |  |  | 80 | 2.16 | 33 | 90 |  |  | 0.297
| RSC Adv., 2014, 4, 37107–37113 | Cr | Cr | 7.5 | [9 empty] | Al2O3 | 92.5 |  |  |  | 1 | 600 | 0.1 |  | 20 |  |  | 80 | 2.16 | 62 | 88.5 |  |  | 0.5487
| RSC Adv., 2014, 4, 37107–37113 | Cr | Cr | 7.5 | [9 empty] | Al2O3 | 92.5 |  |  |  | 1 | 600 | 2 |  | 20 |  |  | 80 | 2.16 | 45 | 88.5 |  |  | 0.39825
| RSC Adv., 2014, 4, 37107–37113 | Cr | Cr | 10 | [9 empty] | Al2O3 | 90 |  |  |  | 1 | 600 | 0.1 |  | 20 |  |  | 80 | 2.16 | 53 | 90.8 |  |  | 0.48124
| RSC Adv., 2014, 4, 37107–37113 | Cr | Cr | 10 | [9 empty] | Al2O3 | 90 |  |  |  | 1 | 600 | 2 |  | 20 |  |  | 80 | 2.16 | 33 | 90.5 |  |  | 0.29865
| RSC Adv., 2014, 4, 37107–37113 | Cr | Cr | 7.5 | [9 empty] | Al2O3 | 92.5 |  |  |  | 1 | 600 | 0.16 | 1 | 20 |  |  | 80 | 2.16 | 60 | 89 |  |  | 0.534
| RSC Adv., 2014, 4, 37107–37113 | Cr | Cr | 7.5 | [9 empty] | Al2O3 | 92.5 |  |  |  | 1 | 600 | 2 | 1 | 20 |  |  | 80 | 2.16 | 41 | 88 |  |  | 0.3608
| RSC Adv., 2014, 4, 37107–37113 | Cr | Cr | 7.5 | [9 empty] | Al2O3 | 92.5 |  |  |  | 1 | 600 | 0.16 | 2 | 20 |  |  | 80 | 2.16 | 60 | 91 |  |  | 0.546
| RSC Adv., 2014, 4, 37107–37113 | Cr | Cr | 7.5 | [9 empty] | Al2O3 | 92.5 |  |  |  | 1 | 600 | 2 | 2 | 20 |  |  | 80 | 2.16 | 43 | 91 |  |  | 0.3913
| RSC Adv., 2014, 4, 37107–37113 | Cr | Cr | 7.5 | [9 empty] | Al2O3 | 92.5 |  |  |  | 1 | 600 | 0.16 | 3 | 20 |  |  | 80 | 2.16 | 63 | 89 |  |  | 0.5607
38 | RSC Adv., 2014, 4, 37107–37113 | Cr | Cr | 7.5 | [9 empty] | Al2O3 | 92.5 |  |  |  | 1 | 600 | 2 | 3 | 20 |  |  | 80 | 2.16 | 38 | 89 |  |  | 0.3382
| Appl. Catal., A, 2016, 522, 172–179 | Ni | Ni | 5 | [9 empty] | Al2O3 | 95 |  |  |  | 1 | 550 | 0.33 |  | 10 |  |  | 90 | 1.08 | 15 | 88 |  |  | 0.132
| Appl. Catal., A, 2016, 522, 172–179 | Ni | Ni | 5 | [9 empty] | Al2O3 | 95 |  |  |  | 1 | 550 | 3 |  | 10 |  |  | 90 | 1.08 | 6 | 89 |  |  | 0.0534
| Appl. Catal., A, 2016, 522, 172–179 | Cr | Cr | 1 | [9 empty] | Al2O3 | 99 |  |  |  | 1 | 550 | 0.33 |  | 10 |  |  | 90 | 1.08 | 12 | 91 |  |  | 0.1092
| Appl. Catal., A, 2016, 522, 172–179 | Cr | Cr | 1 | [9 empty] | Al2O3 | 99 |  |  |  | 1 | 550 | 3 |  | 10 |  |  | 90 | 1.08 | 11 | 91 |  |  | 0.1001
| Appl. Catal., A, 2016, 522, 172–179 | Cr | Cr | 2.5 | [9 empty] | Al2O3 | 97.5 |  |  |  | 1 | 550 | 0.33 |  | 10 |  |  | 90 | 1.08 | 26 | 94 |  |  | 0.2444
| Appl. Catal., A, 2016, 522, 172–179 | Cr | Cr | 2.5 | [9 empty] | Al2O3 | 97.5 |  |  |  | 1 | 550 | 3 |  | 10 |  |  | 90 | 1.08 | 26 | 95 |  |  | 0.247
| Appl. Catal., A, 2016, 522, 172–179 | Cr | Cr | 5 | [9 empty] | Al2O3 | 95 |  |  |  | 1 | 550 | 0.33 |  | 10 |  |  | 90 | 1.08 | 40 | 94 |  |  | 0.376
| Appl. Catal., A, 2016, 522, 172–179 | Cr | Cr | 5 | [9 empty] | Al2O3 | 95 |  |  |  | 1 | 550 | 3 |  | 10 |  |  | 90 | 1.08 | 38 | 94.5 |  |  | 0.3591
| Appl. Catal., A, 2016, 522, 172–179 | Cr | Cr | 1 | Ni | Ni | 5 | [6 empty] | Al2O3 | 94 |  |  |  | 1 | 550 | 0.33 |  | 10 |  |  | 90 | 1.08 | 23 | 94 |  |  | 0.2162
| Appl. Catal., A, 2016, 522, 172–179 | Cr | Cr | 1 | Ni | Ni | 5 | [6 empty] | Al2O3 | 94 |  |  |  | 1 | 550 | 3 |  | 10 |  |  | 90 | 1.08 | 21 | 95 |  |  | 0.1995
| Appl. Catal., A, 2016, 522, 172–179 | Cr | Cr | 2.5 | Ni | Ni | 5 | [6 empty] | Al2O3 | 92.5 |  |  |  | 1 | 550 | 0.33 |  | 10 |  |  | 90 | 1.08 | 45 | 94.8 |  |  | 0.4266
| Appl. Catal., A, 2016, 522, 172–179 | Cr | Cr | 2.5 | Ni | Ni | 5 | [6 empty] | Al2O3 | 92.5 |  |  |  | 1 | 550 | 3 |  | 10 |  |  | 90 | 1.08 | 38 | 95.4 |  |  | 0.36252
| Appl. Catal., A, 2016, 522, 172–179 | Cr | Cr | 5 | Ni | Ni | 5 | [6 empty] | Al2O3 | 90 |  |  |  | 1 | 550 | 0.33 |  | 10 |  |  | 90 | 1.08 | 48 | 95.4 |  |  | 0.45792
39 | Appl. Catal., A, 2016, 522, 172–179 | Cr | Cr | 5 | Ni | Ni | 5 | [6 empty] | Al2O3 | 90 |  |  |  | 1 | 550 | 3 |  | 10 |  |  | 90 | 1.08 | 44 | 96 |  |  | 0.4224
| Nanomaterials, 2017, 7, 249 | Cr | Cr | 20 | [9 empty] | Al2O3 | 80 |  |  |  | 1 | 550 | 0.1 | 1 | 6.67 |  |  | 93.33 | 1.2 | 97 | 33 |  |  | 0.3201
| Nanomaterials, 2017, 7, 249 | Cr | Cr | 20 | [9 empty] | Al2O3 | 80 |  |  |  | 1 | 550 | 2 | 1 | 6.67 |  |  | 93.33 | 1.2 | 98 | 17 |  |  | 0.1666
| Nanomaterials, 2017, 7, 249 | Cr | Cr | 20 | [9 empty] | Al2O3 | 80 |  |  |  | 1 | 550 | 0.1 | 2 | 6.67 |  |  | 93.33 | 1.2 | 98 | 31 |  |  | 0.3038
| Nanomaterials, 2017, 7, 249 | Cr | Cr | 20 | [9 empty] | Al2O3 | 80 |  |  |  | 1 | 550 | 2 | 2 | 6.67 |  |  | 93.33 | 1.2 | 98 | 15 |  |  | 0.147
| Nanomaterials, 2017, 7, 249 | Cr | Cr | 20 | [9 empty] | Al2O3 | 80 |  |  |  | 1 | 550 | 0.1 | 3 | 6.67 |  |  | 93.33 | 1.2 | 98 | 27 |  |  | 0.2646
| Nanomaterials, 2017, 7, 249 | Cr | Cr | 20 | [9 empty] | Al2O3 | 80 |  |  |  | 1 | 550 | 2 | 3 | 6.67 |  |  | 93.33 | 1.2 | 98 | 16 |  |  | 0.1568
| Nanomaterials, 2017, 7, 249 | Cr | Cr | 20 | [9 empty] | Al2O3 | 80 |  |  |  | 1 | 550 | 0.1 | 4 | 6.67 |  |  | 93.33 | 1.2 | 98 | 25 |  |  | 0.245
| Nanomaterials, 2017, 7, 249 | Cr | Cr | 20 | [9 empty] | Al2O3 | 80 |  |  |  | 1 | 550 | 2 | 4 | 6.67 |  |  | 93.33 | 1.2 | 98 | 15 |  |  | 0.147
| Nanomaterials, 2017, 7, 249 | Cr | Cr | 20 | [9 empty] | Al2O3 | 80 |  |  |  | 1 | 550 | 0.1 | 5 | 6.67 |  |  | 93.33 | 1.2 | 98 | 23 |  |  | 0.2254
| Nanomaterials, 2017, 7, 249 | Cr | Cr | 20 | [9 empty] | Al2O3 | 80 |  |  |  | 1 | 550 | 2 | 5 | 6.67 |  |  | 93.33 | 1.2 | 98 | 14 |  |  | 0.1372
| Nanomaterials, 2017, 7, 249 | Cr | Cr | 20 | [9 empty] | Al2O3 | 80 |  |  |  | 1 | 550 | 0.1 | 6 | 6.67 |  |  | 93.33 | 1.2 | 98 | 24 |  |  | 0.2352
| Nanomaterials, 2017, 7, 249 | Cr | Cr | 20 | [9 empty] | Al2O3 | 80 |  |  |  | 1 | 550 | 2 | 6 | 6.67 |  |  | 93.33 | 1.2 | 98 | 15 |  |  | 0.147
| Nanomaterials, 2017, 7, 249 | Cr | Cr | 20 | [9 empty] | Al2O3 | 80 |  |  |  | 1 | 550 | 0.1 | 7 | 6.67 |  |  | 93.33 | 1.2 | 98 | 23 |  |  | 0.2254
| Nanomaterials, 2017, 7, 249 | Cr | Cr | 20 | [9 empty] | Al2O3 | 80 |  |  |  | 1 | 550 | 2 | 7 | 6.67 |  |  | 93.33 | 1.2 | 98 | 14 |  |  | 0.1372
| Nanomaterials, 2017, 7, 249 | Cr | Cr | 20 | [9 empty] | Al2O3 | 80 |  |  |  | 1 | 550 | 0.1 | 8 | 6.67 |  |  | 93.33 | 1.2 | 98 | 25 |  |  | 0.245
40 | Nanomaterials, 2017, 7, 249 | Cr | Cr | 20 | [9 empty] | Al2O3 | 80 |  |  |  | 1 | 550 | 2 | 8 | 6.67 |  |  | 93.33 | 1.2 | 98 | 14 |  |  | 0.1372
| Nanomaterials, 2017, 7, 249 | Cr | Cr | 20 | [9 empty] | Al2O3 | 80 |  |  |  | 1 | 550 | 0.1 | 9 | 6.67 |  |  | 93.33 | 1.2 | 98 | 23 |  |  | 0.2254
| Nanomaterials, 2017, 7, 249 | Cr | Cr | 20 | [9 empty] | Al2O3 | 80 |  |  |  | 1 | 550 | 2 | 9 | 6.67 |  |  | 93.33 | 1.2 | 98 | 13 |  |  | 0.1274
| Nanomaterials, 2017, 7, 249 | Cr | Cr | 20 | [9 empty] | Al2O3 | 80 |  |  |  | 1 | 550 | 0.1 | 10 | 6.67 |  |  | 93.33 | 1.2 | 98 | 23 |  |  | 0.2254
| Nanomaterials, 2017, 7, 249 | Cr | Cr | 20 | [9 empty] | Al2O3 | 80 |  |  |  | 1 | 550 | 2 | 10 | 6.67 |  |  | 93.33 | 1.2 | 99 | 12.5 |  |  | 0.12375
| ChemCatChem, 2018, 10, 5434–5440 | Cr | Cr | 5 | [9 empty] | MCM-41 | 95 |  |  |  | 1 | 630 | 0.5 |  | 14 |  |  | 86 | 1.1 | 28 | 80 |  |  | 0.224
| ChemCatChem, 2018, 10, 5434–5440 | Cr | Cr | 5 | [9 empty] | MCM-41 | 95 |  |  |  | 1 | 630 | 2 |  | 14 |  |  | 86 | 1.1 | 28 | 72 |  |  | 0.2016
| ChemCatChem, 2018, 10, 5434–5440 | Cr | Cr | 10 | [9 empty] | MCM-41 | 90 |  |  |  | 1 | 630 | 0.5 |  | 14 |  |  | 86 | 1.1 | 35 | 81 |  |  | 0.2835
| ChemCatChem, 2018, 10, 5434–5440 | Cr | Cr | 10 | [9 empty] | MCM-41 | 90 |  |  |  | 1 | 630 | 2 |  | 14 |  |  | 86 | 1.1 | 26 | 79 |  |  | 0.2054
| ChemCatChem, 2018, 10, 5434–5440 | Cr | Cr | 15 | [9 empty] | MCM-41 | 85 |  |  |  | 1 | 630 | 0.5 |  | 14 |  |  | 86 | 1.1 | 40 | 55 |  |  | 0.22
41 | ChemCatChem, 2018, 10, 5434–5440 | Cr | Cr | 15 | [9 empty] | MCM-41 | 85 |  |  |  | 1 | 630 | 2 |  | 14 |  |  | 86 | 1.1 | 36 | 50 |  |  | 0.18
42 | J. Catal., 2012, 293, 67–75 | VOx | V | 4.3 | [9 empty] | MCM-41 | 95.7 |  |  |  | 1 | 550 | 100 |  | 40 |  |  | 60 | 1.78 | 16 | 93 |  |  | 0.1488
| Catal. Sci. Technol., 2014, 4, 1323–1332 | VOx | V | 4.9 | [9 empty] | MCM-41 | 95.1 |  |  |  | 1 | 550 | 0.1 |  | 40 |  |  | 60 | 1.78 | 27 | 92 |  |  | 0.2484
| Catal. Sci. Technol., 2014, 4, 1323–1332 | VOx | V | 4.9 | [9 empty] | MCM-41 | 95.1 |  |  |  | 1 | 550 | 27 |  | 40 |  |  | 60 | 1.78 | 17 | 91 |  |  | 0.1547
| Catal. Sci. Technol., 2014, 4, 1323–1332 | VOx | V | 2.7 | [9 empty] | Al2O3 | 97.3 |  |  |  | 1 | 550 | 0.1 |  | 40 |  |  | 60 | 1.78 | 23 | 90 |  |  | 0.207
43 | Catal. Sci. Technol., 2014, 4, 1323–1332 | VOx | V | 2.7 | [9 empty] | Al2O3 | 97.3 |  |  |  | 1 | 550 | 27 |  | 40 |  |  | 60 | 1.78 | 3 | 93 |  |  | 0.0279
44 | ChemCatChem, 2015, 7, 1691–1700 | VOx | V | 4.2 | [9 empty] | Al2O3 | 86.22 | SiO2 | 9.58 |  | 1 | 550 | 25 |  | 40 |  |  | 60 | 0.94 | 12 | 95 |  |  | 0.114
| ACS Appl. Mater. Interfaces, 2016, 8, 25979–25990 | VOx | V | 10 | [9 empty] | Al2O3 | 90 |  |  |  | 1 | 610 | 0.1 | 1 | 80 |  |  | 20 | 2.85 | 70 | 87 |  |  | 0.609
| ACS Appl. Mater. Interfaces, 2016, 8, 25979–25990 | VOx | V | 10 | [9 empty] | Al2O3 | 90 |  |  |  | 1 | 610 | 10 | 1 | 80 |  |  | 20 | 2.85 | 16 | 82 |  |  | 0.1312
| ACS Appl. Mater. Interfaces, 2016, 8, 25979–25990 | VOx | V | 10 | [9 empty] | Al2O3 | 90 |  |  |  | 1 | 610 | 0.1 | 2 | 80 |  |  | 20 | 2.85 | 61 | 87 |  |  | 0.5307
| ACS Appl. Mater. Interfaces, 2016, 8, 25979–25990 | VOx | V | 10 | [9 empty] | Al2O3 | 90 |  |  |  | 1 | 610 | 10 | 2 | 80 |  |  | 20 | 2.85 | 24 | 86 |  |  | 0.2064
| ACS Appl. Mater. Interfaces, 2016, 8, 25979–25990 | VOx | V | 10 | [9 empty] | Al2O3 | 90 |  |  |  | 1 | 610 | 0.1 | 3 | 80 |  |  | 20 | 2.85 | 56 | 87 |  |  | 0.4872
| ACS Appl. Mater. Interfaces, 2016, 8, 25979–25990 | VOx | V | 10 | [9 empty] | Al2O3 | 90 |  |  |  | 1 | 610 | 10 | 3 | 80 |  |  | 20 | 2.85 | 25 | 87 |  |  | 0.2175
| ACS Appl. Mater. Interfaces, 2016, 8, 25979–25990 | VOx | V | 10 | [9 empty] | Al2O3 | 90 |  |  |  | 1 | 610 | 0.1 | 4 | 80 |  |  | 20 | 2.85 | 54 | 87 |  |  | 0.4698
45 | ACS Appl. Mater. Interfaces, 2016, 8, 25979–25990 | VOx | V | 10 | [9 empty] | Al2O3 | 90 |  |  |  | 1 | 610 | 10 | 4 | 80 |  |  | 20 | 2.85 | 24 | 87 |  |  | 0.2088
| ACS Catal., 2016, 6, 5207–5214 | VOx | V | 1 | [9 empty] | Al2O3 | 99 |  |  | 1 |  | 600 | 0.33 |  | 28 | 28 |  | 44 | 3.3 | 14 | 88 |  |  | 0.1232
| ACS Catal., 2016, 6, 5207–5214 | VOx | V | 1 | [9 empty] | Al2O3 | 99 |  |  | 1 |  | 600 | 4 |  | 28 | 28 |  | 44 | 3.3 | 10 | 88 |  |  | 0.088
| ACS Catal., 2016, 6, 5207–5214 | VOx | V | 6 | [9 empty] | Al2O3 | 94 |  |  | 1 |  | 600 | 0.33 |  | 28 | 28 |  | 44 | 3.3 | 24 | 94 |  |  | 0.2256
| ACS Catal., 2016, 6, 5207–5214 | VOx | V | 6 | [9 empty] | Al2O3 | 94 |  |  | 1 |  | 600 | 4 |  | 28 | 28 |  | 44 | 3.3 | 18 | 94 |  |  | 0.1692
| ACS Catal., 2016, 6, 5207–5214 | VOx | V | 12 | [9 empty] | Al2O3 | 88 |  |  | 1 |  | 600 | 0.33 |  | 28 | 28 |  | 44 | 3.3 | 32 | 94 |  |  | 0.3008
| ACS Catal., 2016, 6, 5207–5214 | VOx | V | 12 | [9 empty] | Al2O3 | 88 |  |  | 1 |  | 600 | 4 |  | 28 | 28 |  | 44 | 3.3 | 25 | 94 |  |  | 0.235
| ACS Catal., 2016, 6, 5207–5214 | VOx | V | 20 | [9 empty] | Al2O3 | 80 |  |  | 1 |  | 600 | 0.33 |  | 28 | 28 |  | 44 | 3.3 | 29 | 87 |  |  | 0.2523
46 | ACS Catal., 2016, 6, 5207–5214 | VOx | V | 20 | [9 empty] | Al2O3 | 80 |  |  | 1 |  | 600 | 4 |  | 28 | 28 |  | 44 | 3.3 | 21 | 87 |  |  | 0.1827
| J. Catal., 2017, 352, 256–263 | VOx | V | 0.3 | [9 empty] | MCM-41 | 99.7 |  |  |  | 1 | 550 | 0.1 |  | 40 |  |  | 60 | 0.57 |  |  |  |  | 0.128
| J. Catal., 2017, 352, 256–263 | VOx | V | 0.3 | [9 empty] | MCM-41 | 99.7 |  |  |  | 1 | 550 | 20 |  | 40 |  |  | 60 | 0.57 |  |  |  |  | 0.115
| J. Catal., 2017, 352, 256–263 | VOx | V | 1.4 | [9 empty] | MCM-41 | 98.6 |  |  |  | 1 | 550 | 0.1 |  | 40 |  |  | 60 | 0.57 |  |  |  |  | 0.141
| J. Catal., 2017, 352, 256–263 | VOx | V | 1.4 | [9 empty] | MCM-41 | 98.6 |  |  |  | 1 | 550 | 20 |  | 40 |  |  | 60 | 0.57 |  |  |  |  | 0.11
| J. Catal., 2017, 352, 256–263 | VOx | V | 1.7 | [9 empty] | MCM-41 | 98.3 |  |  |  | 1 | 550 | 0.1 |  | 40 |  |  | 60 | 0.57 |  |  |  |  | 0.105
| J. Catal., 2017, 352, 256–263 | VOx | V | 1.7 | [9 empty] | MCM-41 | 98.3 |  |  |  | 1 | 550 | 20 |  | 40 |  |  | 60 | 0.57 |  |  |  |  | 0.085
| J. Catal., 2017, 352, 256–263 | VOx | V | 2.4 | [9 empty] | MCM-41 | 97.6 |  |  |  | 1 | 550 | 0.1 |  | 40 |  |  | 60 | 0.57 |  |  |  |  | 0.13
| J. Catal., 2017, 352, 256–263 | VOx | V | 2.4 | [9 empty] | MCM-41 | 97.6 |  |  |  | 1 | 550 | 20 |  | 40 |  |  | 60 | 0.57 |  |  |  |  | 0.1
| J. Catal., 2017, 352, 256–263 | VOx | V | 4.1 | [9 empty] | MCM-41 | 95.9 |  |  |  | 1 | 550 | 0.1 |  | 40 |  |  | 60 | 0.57 |  |  |  |  | 0.139
47 | J. Catal., 2017, 352, 256–263 | VOx | V | 4.1 | [9 empty] | MCM-41 | 95.9 |  |  |  | 1 | 550 | 20 |  | 40 |  |  | 60 | 0.57 | 24 | 91 |  |  | 0.088
| J. Catal., 2017, 352, 256–263 | VOx | V | 6.3 | [9 empty] | MCM-41 | 93.7 |  |  |  | 1 | 550 | 0.1 |  | 40 |  |  | 60 | 0.57 |  |  |  |  | 0.123
| J. Catal., 2017, 352, 256–263 | VOx | V | 6.3 | [9 empty] | MCM-41 | 93.7 |  |  |  | 1 | 550 | 20 |  | 40 |  |  | 60 | 0.57 |  |  |  |  | 0.073
| AIChE J., 2017, 63, 4911–4919 | VOx | V | 12 | [9 empty] | Al2O3 | 88 |  |  | 1 |  | 600 | 0.33 |  | 28 | 28 |  | 44 | 3.3 | 33 | 75 |  |  | 0.2475
| AIChE J., 2017, 63, 4911–4919 | VOx | V | 12 | [9 empty] | Al2O3 | 88 |  |  | 1 |  | 600 | 4 |  | 28 | 28 |  | 44 | 3.3 | 13 | 82 |  |  | 0.1066
| AIChE J., 2017, 63, 4911–4919 | VOx | V | 12 | MgO | Mg | 0.05 | [6 empty] | Al2O3 | 87.95 |  |  | 1 |  | 600 | 0.33 |  | 28 | 28 |  | 44 | 3.3 | 33 | 77 |  |  | 0.2541
| AIChE J., 2017, 63, 4911–4919 | VOx | V | 12 | MgO | Mg | 0.05 | [6 empty] | Al2O3 | 87.95 |  |  | 1 |  | 600 | 4 |  | 28 | 28 |  | 44 | 3.3 | 16 | 83 |  |  | 0.1328
| AIChE J., 2017, 63, 4911–4919 | VOx | V | 12 | MgO | Mg | 0.1 | [6 empty] | Al2O3 | 87.9 |  |  | 1 |  | 600 | 0.33 |  | 28 | 28 |  | 44 | 3.3 | 33 | 77 |  |  | 0.2541
| AIChE J., 2017, 63, 4911–4919 | VOx | V | 12 | MgO | Mg | 0.1 | [6 empty] | Al2O3 | 87.9 |  |  | 1 |  | 600 | 4 |  | 28 | 28 |  | 44 | 3.3 | 20 | 84 |  |  | 0.168
| AIChE J., 2017, 63, 4911–4919 | VOx | V | 12 | MgO | Mg | 0.5 | [6 empty] | Al2O3 | 87.5 |  |  | 1 |  | 600 | 0.33 |  | 28 | 28 |  | 44 | 3.3 | 33 | 79 |  |  | 0.2607
| AIChE J., 2017, 63, 4911–4919 | VOx | V | 12 | MgO | Mg | 0.5 | [6 empty] | Al2O3 | 87.5 |  |  | 1 |  | 600 | 4 |  | 28 | 28 |  | 44 | 3.3 | 20 | 88 |  |  | 0.176
| AIChE J., 2017, 63, 4911–4919 | VOx | V | 12 | MgO | Mg | 1 | [6 empty] | Al2O3 | 87 |  |  | 1 |  | 600 | 0.33 |  | 28 | 28 |  | 44 | 3.3 | 33 | 83 |  |  | 0.2739
| AIChE J., 2017, 63, 4911–4919 | VOx | V | 12 | MgO | Mg | 1 | [6 empty] | Al2O3 | 87 |  |  | 1 |  | 600 | 4 |  | 28 | 28 |  | 44 | 3.3 | 22.5 | 89.5 |  |  | 0.201375
| AIChE J., 2017, 63, 4911–4919 | VOx | V | 12 | MgO | Mg | 2 | [6 empty] | Al2O3 | 86 |  |  | 1 |  | 600 | 0.33 |  | 28 | 28 |  | 44 | 3.3 | 31 | 85 |  |  | 0.2635
| AIChE J., 2017, 63, 4911–4919 | VOx | V | 12 | MgO | Mg | 2 | [6 empty] | Al2O3 | 86 |  |  | 1 |  | 600 | 4 |  | 28 | 28 |  | 44 | 3.3 | 20 | 91 |  |  | 0.182
| AIChE J., 2017, 63, 4911–4919 | VOx | V | 12 | MgO | Mg | 5 | [6 empty] | Al2O3 | 83 |  |  | 1 |  | 600 | 0.33 |  | 28 | 28 |  | 44 | 3.3 | 19 | 84 |  |  | 0.1596
48 | AIChE J., 2017, 63, 4911–4919 | VOx | V | 12 | MgO | Mg | 5 | [6 empty] | Al2O3 | 83 |  |  | 1 |  | 600 | 4 |  | 28 | 28 |  | 44 | 3.3 | 13 | 90.5 |  |  | 0.11765
| J. Catal., 2018, 358, 108–117 | VOx | V | 5 | [9 empty] | SiO2 | 95 |  |  |  | 1 | 580 | 0.1 | 1 | 9.1 |  |  | 90.9 | 0.59 |  |  |  |  | 0.51
| J. Catal., 2018, 358, 108–117 | VOx | V | 5 | [9 empty] | SiO2 | 95 |  |  |  | 1 | 580 | 4 | 1 | 9.1 |  |  | 90.9 | 0.59 |  |  |  |  | 0.39
| J. Catal., 2018, 358, 108–117 | VOx | V | 5 | [9 empty] | SiO2 | 95 |  |  |  | 1 | 580 | 0.1 | 2 | 9.1 |  |  | 90.9 | 0.59 |  |  |  |  | 0.5
| J. Catal., 2018, 358, 108–117 | VOx | V | 5 | [9 empty] | SiO2 | 95 |  |  |  | 1 | 580 | 4 | 2 | 9.1 |  |  | 90.9 | 0.59 |  |  |  |  | 0.39
| J. Catal., 2018, 358, 108–117 | VOx | V | 5 | [9 empty] | SiO2 | 95 |  |  |  | 1 | 580 | 0.1 | 3 | 9.1 |  |  | 90.9 | 0.59 |  |  |  |  | 0.5
| J. Catal., 2018, 358, 108–117 | VOx | V | 5 | [9 empty] | SiO2 | 95 |  |  |  | 1 | 580 | 4 | 3 | 9.1 |  |  | 90.9 | 0.59 |  |  |  |  | 0.4
| J. Catal., 2018, 358, 108–117 | VOx | V | 5 | [9 empty] | SiO2 | 95 |  |  |  | 1 | 580 | 0.1 | 4 | 9.1 |  |  | 90.9 | 0.59 |  |  |  |  | 0.5
| J. Catal., 2018, 358, 108–117 | VOx | V | 5 | [9 empty] | SiO2 | 95 |  |  |  | 1 | 580 | 4 | 4 | 9.1 |  |  | 90.9 | 0.59 |  |  |  |  | 0.4
| J. Catal., 2018, 358, 108–117 | VOx | V | 5 | [9 empty] | SiO2 | 95 |  |  |  | 1 | 580 | 0.1 | 5 | 9.1 |  |  | 90.9 | 0.59 |  |  |  |  | 0.51
| J. Catal., 2018, 358, 108–117 | VOx | V | 5 | [9 empty] | SiO2 | 95 |  |  |  | 1 | 580 | 4 | 5 | 9.1 |  |  | 90.9 | 0.59 |  |  |  |  | 0.4
| J. Catal., 2018, 358, 108–117 | VOx | V | 5 | [9 empty] | SiO2 | 95 |  |  |  | 1 | 580 | 0.1 | 6 | 9.1 |  |  | 90.9 | 0.59 |  |  |  |  | 0.5
| J. Catal., 2018, 358, 108–117 | VOx | V | 5 | [9 empty] | SiO2 | 95 |  |  |  | 1 | 580 | 4 | 6 | 9.1 |  |  | 90.9 | 0.59 |  |  |  |  | 0.41
| J. Catal., 2018, 358, 108–117 | VOx | V | 5 | [9 empty] | SiO2 | 95 |  |  |  | 1 | 580 | 0.1 | 7 | 9.1 |  |  | 90.9 | 0.59 |  |  |  |  | 0.49
| J. Catal., 2018, 358, 108–117 | VOx | V | 5 | [9 empty] | SiO2 | 95 |  |  |  | 1 | 580 | 4 | 7 | 9.1 |  |  | 90.9 | 0.59 |  |  |  |  | 0.41
| J. Catal., 2018, 358, 108–117 | VOx | V | 5 | [9 empty] | SiO2 | 95 |  |  |  | 1 | 580 | 0.1 | 8 | 9.1 |  |  | 90.9 | 0.59 |  |  |  |  | 0.49
| J. Catal., 2018, 358, 108–117 | VOx | V | 5 | [9 empty] | SiO2 | 95 |  |  |  | 1 | 580 | 4 | 8 | 9.1 |  |  | 90.9 | 0.59 |  |  |  |  | 0.42
| J. Catal., 2018, 358, 108–117 | VOx | V | 5 | [9 empty] | SiO2 | 95 |  |  |  | 1 | 580 | 32 |  | 9.1 |  |  | 90.9 | 0.59 | 65 | 92 |  |  | 0.598
| J. Catal., 2018, 358, 108–117 | VOx | V | 5 | [9 empty] | SiO2 | 95 |  |  |  | 1 | 580 | 32 |  | 9.1 |  |  | 90.9 | 0.59 | 45 | 92 |  |  | 0.414
| J. Catal., 2018, 358, 108–117 | VOx | V | 5 | [9 empty] | MCM-41 | 95 |  |  |  | 1 | 580 | 32 |  | 9.1 |  |  | 90.9 | 0.59 | 40 | 79 |  |  | 0.316
49 | J. Catal., 2018, 358, 108–117 | VOx | V | 5 | [9 empty] | MCM-41 | 95 |  |  |  | 1 | 580 | 32 |  | 9.1 |  |  | 90.9 | 0.59 | 15 | 79 |  |  | 0.1185
| Appl. Catal., A, 2018, 553, 65–73 | VOx | V | 3.7 | [9 empty] | SiO2 | 96.3 |  |  |  | 1 | 560 | 0.25 |  | 9.1 |  |  | 90.9 | 0.59 | 40 | 93 |  |  | 0.372
| Appl. Catal., A, 2018, 553, 65–73 | VOx | V | 3.7 | [9 empty] | SiO2 | 96.3 |  |  |  | 1 | 560 | 6 |  | 9.1 |  |  | 90.9 | 0.59 | 32 | 95 |  |  | 0.304
| Appl. Catal., A, 2018, 553, 65–73 | VOx | V | 3.7 | [9 empty] | SiO2 | 96.3 |  |  |  | 1 | 600 | 0.25 |  | 9.1 |  |  | 90.9 | 0.59 | 70 | 88 |  |  | 0.616
| Appl. Catal., A, 2018, 553, 65–73 | VOx | V | 3.7 | [9 empty] | SiO2 | 96.3 |  |  |  | 1 | 600 | 6 |  | 9.1 |  |  | 90.9 | 0.59 | 44 | 84 |  |  | 0.3696
| Appl. Catal., A, 2018, 553, 65–73 | VOx | V | 3.7 | [9 empty] | SiO2 | 96.3 |  |  |  | 1 | 620 | 0.25 |  | 9.1 |  |  | 90.9 | 0.59 | 82 | 74 |  |  | 0.6068
| Appl. Catal., A, 2018, 553, 65–73 | VOx | V | 3.7 | [9 empty] | SiO2 | 96.3 |  |  |  | 1 | 620 | 6 |  | 9.1 |  |  | 90.9 | 0.59 | 48 | 76 |  |  | 0.3648
| Appl. Catal., A, 2018, 553, 65–73 | V2O5 | V | 100 | [14 empty] | 1 | 580 | 0.25 |  | 9.1 |  |  | 90.9 | 0.59 | 17 | 82 |  |  | 0.1394
| Appl. Catal., A, 2018, 553, 65–73 | V2O5 | V | 100 | [14 empty] | 1 | 580 | 6 |  | 9.1 |  |  | 90.9 | 0.59 | 3 | 72 |  |  | 0.0216
| Appl. Catal., A, 2018, 553, 65–73 | VOx | V | 1.9 | [9 empty] | SiO2 | 98.1 |  |  |  | 1 | 580 | 0.25 |  | 9.1 |  |  | 90.9 | 0.59 | 38 | 91 |  |  | 0.3458
| Appl. Catal., A, 2018, 553, 65–73 | VOx | V | 1.9 | [9 empty] | SiO2 | 98.1 |  |  |  | 1 | 580 | 6 |  | 9.1 |  |  | 90.9 | 0.59 | 35 | 90 |  |  | 0.315
| Appl. Catal., A, 2018, 553, 65–73 | VOx | V | 3.7 | [9 empty] | SiO2 | 96.3 |  |  |  | 1 | 580 | 0.25 |  | 9.1 |  |  | 90.9 | 0.59 | 61 | 93 |  |  | 0.5673
| Appl. Catal., A, 2018, 553, 65–73 | VOx | V | 3.7 | [9 empty] | SiO2 | 96.3 |  |  |  | 1 | 580 | 6 |  | 9.1 |  |  | 90.9 | 0.59 | 40 | 91 |  |  | 0.364
| Appl. Catal., A, 2018, 553, 65–73 | VOx | V | 7.2 | [9 empty] | SiO2 | 92.8 |  |  |  | 1 | 580 | 0.25 |  | 9.1 |  |  | 90.9 | 0.59 | 62 | 85 |  |  | 0.527
| Appl. Catal., A, 2018, 553, 65–73 | VOx | V | 7.2 | [9 empty] | SiO2 | 92.8 |  |  |  | 1 | 580 | 6 |  | 9.1 |  |  | 90.9 | 0.59 | 40 | 86 |  |  | 0.344
| Appl. Catal., A, 2018, 553, 65–73 | VOx | V | 14.4 | [9 empty] | SiO2 | 85.6 |  |  |  | 1 | 580 | 0.25 |  | 9.1 |  |  | 90.9 | 0.59 | 39 | 90 |  |  | 0.351
50 | Appl. Catal., A, 2018, 553, 65–73 | VOx | V | 14.4 | [9 empty] | SiO2 | 85.6 |  |  |  | 1 | 580 | 6 |  | 9.1 |  |  | 90.9 | 0.59 | 28 | 95 |  |  | 0.266
| ChemistrySelect, 2018, 3, 10049–10055 | VOx | V | 2.9 | [9 empty] | Al2O3 | 97.1 |  |  |  | 1 | 600 | 0.5 | 1 | 7.5 |  |  | 92.5 | 0.88 | 52 | 93 |  |  | 0.4836
| ChemistrySelect, 2018, 3, 10049–10055 | VOx | V | 2.9 | [9 empty] | Al2O3 | 97.1 |  |  |  | 1 | 600 | 4 | 1 | 7.5 |  |  | 92.5 | 0.88 | 34 | 92 |  |  | 0.3128
| ChemistrySelect, 2018, 3, 10049–10055 | VOx | V | 2.9 | [9 empty] | Al2O3 | 97.1 |  |  |  | 1 | 600 | 0.5 | 2 | 7.5 |  |  | 92.5 | 0.88 | 50 | 91 |  |  | 0.455
| ChemistrySelect, 2018, 3, 10049–10055 | VOx | V | 2.9 | [9 empty] | Al2O3 | 97.1 |  |  |  | 1 | 600 | 4 | 2 | 7.5 |  |  | 92.5 | 0.88 | 37 | 92 |  |  | 0.3404
| ChemistrySelect, 2018, 3, 10049–10055 | VOx | V | 2.9 | [9 empty] | Al2O3 | 97.1 |  |  |  | 1 | 600 | 0.5 | 3 | 7.5 |  |  | 92.5 | 0.88 | 48 | 92.5 |  |  | 0.444
| ChemistrySelect, 2018, 3, 10049–10055 | VOx | V | 2.9 | [9 empty] | Al2O3 | 97.1 |  |  |  | 1 | 600 | 4 | 3 | 7.5 |  |  | 92.5 | 0.88 | 34 | 91.5 |  |  | 0.3111
| ChemistrySelect, 2018, 3, 10049–10055 | VOx | V | 2.9 | [9 empty] | Al2O3 | 97.1 |  |  |  | 1 | 600 | 0.5 | 4 | 7.5 |  |  | 92.5 | 0.88 | 47 | 92 |  |  | 0.4324
| ChemistrySelect, 2018, 3, 10049–10055 | VOx | V | 2.9 | [9 empty] | Al2O3 | 97.1 |  |  |  | 1 | 600 | 4 | 4 | 7.5 |  |  | 92.5 | 0.88 | 38 | 91.5 |  |  | 0.3477
| ChemistrySelect, 2018, 3, 10049–10055 | VOx | V | 2.9 | [9 empty] | Al2O3 | 97.1 |  |  |  | 1 | 600 | 0.5 | 5 | 7.5 |  |  | 92.5 | 0.88 | 49 | 92 |  |  | 0.4508
| ChemistrySelect, 2018, 3, 10049–10055 | VOx | V | 2.9 | [9 empty] | Al2O3 | 97.1 |  |  |  | 1 | 600 | 4 | 5 | 7.5 |  |  | 92.5 | 0.88 | 33 | 91 |  |  | 0.3003
| ChemistrySelect, 2018, 3, 10049–10055 | VOx | V | 2.9 | [9 empty] | Al2O3 | 97.1 |  |  |  | 1 | 600 | 0.5 | 6 | 7.5 |  |  | 92.5 | 0.88 | 48 | 92 |  |  | 0.4416
| ChemistrySelect, 2018, 3, 10049–10055 | VOx | V | 2.9 | [9 empty] | Al2O3 | 97.1 |  |  |  | 1 | 600 | 4 | 6 | 7.5 |  |  | 92.5 | 0.88 | 33 | 92 |  |  | 0.3036
| ChemistrySelect, 2018, 3, 10049–10055 | VOx | V | 2.9 | [9 empty] | Al2O3 | 97.1 |  |  |  | 1 | 600 | 0.5 | 7 | 7.5 |  |  | 92.5 | 0.88 | 46 | 93 |  |  | 0.4278
| ChemistrySelect, 2018, 3, 10049–10055 | VOx | V | 2.9 | [9 empty] | Al2O3 | 97.1 |  |  |  | 1 | 600 | 4 | 7 | 7.5 |  |  | 92.5 | 0.88 | 36 | 92 |  |  | 0.3312
| ChemistrySelect, 2018, 3, 10049–10055 | VOx | V | 1.8 | [9 empty] | Al2O3 | 98.2 |  |  |  | 1 | 600 | 0.5 |  | 7.5 |  |  | 92.5 | 0.88 | 45 | 93.5 |  |  | 0.42075
| ChemistrySelect, 2018, 3, 10049–10055 | VOx | V | 1.8 | [9 empty] | Al2O3 | 98.2 |  |  |  | 1 | 600 | 8 |  | 7.5 |  |  | 92.5 | 0.88 | 15 | 87 |  |  | 0.1305
| ChemistrySelect, 2018, 3, 10049–10055 | VOx | V | 2.9 | [9 empty] | Al2O3 | 97.1 |  |  |  | 1 | 600 | 0.5 |  | 7.5 |  |  | 92.5 | 0.88 | 49 | 93 |  |  | 0.4557
| ChemistrySelect, 2018, 3, 10049–10055 | VOx | V | 2.9 | [9 empty] | Al2O3 | 97.1 |  |  |  | 1 | 600 | 8 |  | 7.5 |  |  | 92.5 | 0.88 | 20 | 92.5 |  |  | 0.185
| ChemistrySelect, 2018, 3, 10049–10055 | VOx | V | 3.7 | [9 empty] | Al2O3 | 96.3 |  |  |  | 1 | 600 | 0.5 |  | 7.5 |  |  | 92.5 | 0.88 | 54 | 92 |  |  | 0.4968
| ChemistrySelect, 2018, 3, 10049–10055 | VOx | V | 3.7 | [9 empty] | Al2O3 | 96.3 |  |  |  | 1 | 600 | 8 |  | 7.5 |  |  | 92.5 | 0.88 | 18 | 90 |  |  | 0.162
| ChemistrySelect, 2018, 3, 10049–10055 | VOx | V | 5.7 | [9 empty] | Al2O3 | 94.3 |  |  |  | 1 | 600 | 0.5 |  | 7.5 |  |  | 92.5 | 0.88 | 52 | 92 |  |  | 0.4784
| ChemistrySelect, 2018, 3, 10049–10055 | VOx | V | 5.7 | [9 empty] | Al2O3 | 94.3 |  |  |  | 1 | 600 | 8 |  | 7.5 |  |  | 92.5 | 0.88 | 15.5 | 91 |  |  | 0.14105
| ChemistrySelect, 2018, 3, 10049–10055 | VOx | V | 6.8 | [9 empty] | Al2O3 | 93.2 |  |  |  | 1 | 600 | 0.5 |  | 7.5 |  |  | 92.5 | 0.88 | 53 | 91 |  |  | 0.4823
51 | ChemistrySelect, 2018, 3, 10049–10055 | VOx | V | 6.8 | [9 empty] | Al2O3 | 93.2 |  |  |  | 1 | 600 | 8 |  | 7.5 |  |  | 92.5 | 0.88 | 11 | 86.5 |  |  | 0.09515
| Angew. Chem., Int. Ed., 2018, 57, 6791–6795 | VOx | V | 1 | [9 empty] | Al2O3 | 99 |  |  | 1 |  | 600 | 0.33 |  | 28 | 28 |  | 44 | 8.25 | 17 | 90 |  |  | 0.153
| Angew. Chem., Int. Ed., 2018, 57, 6791–6795 | VOx | V | 1 | [9 empty] | Al2O3 | 99 |  |  | 1 |  | 600 | 2 |  | 28 | 28 |  | 44 | 8.25 | 14 | 92 |  |  | 0.1288
| Angew. Chem., Int. Ed., 2018, 57, 6791–6795 | VOx | V | 6 | [9 empty] | SiO2 | 94 |  |  | 1 |  | 600 | 0.33 |  | 28 | 28 |  | 44 | 8.25 | 10 | 88 |  |  | 0.088
52 | Angew. Chem., Int. Ed., 2018, 57, 6791–6795 | VOx | V | 6 | [9 empty] | SiO2 | 94 |  |  | 1 |  | 600 | 2 |  | 28 | 28 |  | 44 | 8.25 | 8 | 91 |  |  | 0.0728
| Chin. J. Catal., 2020, 41, 276–285 | VOx | V | 0.5 | [9 empty] | SiBeta | 99.5 |  |  |  | 1 | 600 | 1 |  | 5 |  |  | 95 | 0.59 | 19 | 93.5 |  |  | 0.17765
| Chin. J. Catal., 2020, 41, 276–285 | VOx | V | 0.5 | [9 empty] | SiBeta | 99.5 |  |  |  | 1 | 600 | 6 |  | 5 |  |  | 95 | 0.59 | 15 | 93 |  |  | 0.1395
| Chin. J. Catal., 2020, 41, 276–285 | VOx | V | 1 | [9 empty] | SiBeta | 99 |  |  |  | 1 | 600 | 1 |  | 5 |  |  | 95 | 0.59 | 26 | 94.5 |  |  | 0.2457
| Chin. J. Catal., 2020, 41, 276–285 | VOx | V | 1 | [9 empty] | SiBeta | 99 |  |  |  | 1 | 600 | 6 |  | 5 |  |  | 95 | 0.59 | 21 | 95 |  |  | 0.1995
| Chin. J. Catal., 2020, 41, 276–285 | VOx | V | 3 | [9 empty] | SiBeta | 97 |  |  |  | 1 | 600 | 1 |  | 5 |  |  | 95 | 0.59 | 33 | 92 |  |  | 0.3036
| Chin. J. Catal., 2020, 41, 276–285 | VOx | V | 3 | [9 empty] | SiBeta | 97 |  |  |  | 1 | 600 | 6 |  | 5 |  |  | 95 | 0.59 | 22 | 95 |  |  | 0.209
| Chin. J. Catal., 2020, 41, 276–285 | VOx | V | 7 | [9 empty] | SiBeta | 93 |  |  |  | 1 | 600 | 1 |  | 5 |  |  | 95 | 0.59 | 35 | 91.5 |  |  | 0.32025
| Chin. J. Catal., 2020, 41, 276–285 | VOx | V | 7 | [9 empty] | SiBeta | 93 |  |  |  | 1 | 600 | 6 |  | 5 |  |  | 95 | 0.59 | 26 | 93 |  |  | 0.2418
| Chin. J. Catal., 2020, 41, 276–285 | VOx | V | 10 | [9 empty] | SiBeta | 90 |  |  |  | 1 | 600 | 1 |  | 5 |  |  | 95 | 0.59 | 30 | 94 |  |  | 0.282
53 | Chin. J. Catal., 2020, 41, 276–285 | VOx | V | 10 | [9 empty] | SiBeta | 90 |  |  |  | 1 | 600 | 6 |  | 5 |  |  | 95 | 0.59 | 22 | 96 |  |  | 0.2112
55 | J. Ind. Eng. Chem., 2012, 18, 731–736 | Ga2O3 | Ga | 5 | [9 empty] | HZSM-5 | 95 |  |  |  | 1 | 600 | 50 |  | 2.5 |  | 5 | 92.5 | 0.81 | 45.7 | 47.2 |  |  | 0.215704
| RSC Adv., 2017, 7, 4710–4723 | Ga2O3 | Ga | 5 | [9 empty] | ZSM-5 | 95 |  |  |  | 1 | 620 | 0.1 |  | 5 |  |  | 95 | 0.6 | 79 | 60 |  |  | 0.474
| RSC Adv., 2017, 7, 4710–4723 | Ga2O3 | Ga | 5 | [9 empty] | ZSM-5 | 95 |  |  |  | 1 | 620 | 30 |  | 5 |  |  | 95 | 0.6 | 14 | 88.5 |  |  | 0.1239
| RSC Adv., 2017, 7, 4710–4723 | Ga2O3 | Ga | 5 | [9 empty] | SBA-15 | 95 |  |  |  | 1 | 620 | 0.1 |  | 5 |  |  | 95 | 0.6 | 30 | 92 |  |  | 0.276
| RSC Adv., 2017, 7, 4710–4723 | Ga2O3 | Ga | 5 | [9 empty] | SBA-15 | 95 |  |  |  | 1 | 620 | 30 |  | 5 |  |  | 95 | 0.6 | 18 | 91 |  |  | 0.1638
| RSC Adv., 2017, 7, 4710–4723 | Ga2O3 | Ga | 5 | [9 empty] | Al2O3 | 95 |  |  |  | 1 | 620 | 0.1 |  | 5 |  |  | 95 | 0.6 | 46 | 95 |  |  | 0.437
| RSC Adv., 2017, 7, 4710–4723 | Ga2O3 | Ga | 5 | [9 empty] | Al2O3 | 95 |  |  |  | 1 | 620 | 30 |  | 5 |  |  | 95 | 0.6 | 5 | 84 |  |  | 0.042
| RSC Adv., 2017, 7, 4710–4723 | Ga2O3 | Ga | 5 | [9 empty] | SiO2 | 95 |  |  |  | 1 | 620 | 0.1 |  | 5 |  |  | 95 | 0.6 | 5 | 90 |  |  | 0.045
| RSC Adv., 2017, 7, 4710–4723 | Ga2O3 | Ga | 5 | [9 empty] | SiO2 | 95 |  |  |  | 1 | 620 | 30 |  | 5 |  |  | 95 | 0.6 | 5 | 86.5 |  |  | 0.04325
| RSC Adv., 2017, 7, 4710–4723 | Ga2O3 | Ga | 1 | [9 empty] | SBA-15 | 99 |  |  |  | 1 | 620 | 0.16 |  | 5 |  |  | 95 | 0.6 | 15.5 | 78.5 |  |  | 0.121675
| RSC Adv., 2017, 7, 4710–4723 | Ga2O3 | Ga | 1 | [9 empty] | SBA-15 | 99 |  |  |  | 1 | 620 | 2 |  | 5 |  |  | 95 | 0.6 | 11 | 91 |  |  | 0.1001
| RSC Adv., 2017, 7, 4710–4723 | Ga2O3 | Ga | 3 | [9 empty] | SBA-15 | 97 |  |  |  | 1 | 620 | 0.16 |  | 5 |  |  | 95 | 0.6 | 21 | 91 |  |  | 0.1911
| RSC Adv., 2017, 7, 4710–4723 | Ga2O3 | Ga | 3 | [9 empty] | SBA-15 | 97 |  |  |  | 1 | 620 | 2 |  | 5 |  |  | 95 | 0.6 | 18 | 92 |  |  | 0.1656
| RSC Adv., 2017, 7, 4710–4723 | Ga2O3 | Ga | 5 | [9 empty] | SBA-15 | 95 |  |  |  | 1 | 620 | 0.16 |  | 5 |  |  | 95 | 0.6 | 31 | 84 |  |  | 0.2604
| RSC Adv., 2017, 7, 4710–4723 | Ga2O3 | Ga | 5 | [9 empty] | SBA-15 | 95 |  |  |  | 1 | 620 | 2 |  | 5 |  |  | 95 | 0.6 | 30 | 94 |  |  | 0.282
| RSC Adv., 2017, 7, 4710–4723 | Ga2O3 | Ga | 7 | [9 empty] | SBA-15 | 93 |  |  |  | 1 | 620 | 0.16 |  | 5 |  |  | 95 | 0.6 | 28 | 94.5 |  |  | 0.2646
| RSC Adv., 2017, 7, 4710–4723 | Ga2O3 | Ga | 7 | [9 empty] | SBA-15 | 93 |  |  |  | 1 | 620 | 2 |  | 5 |  |  | 95 | 0.6 | 24 | 91 |  |  | 0.2184
| RSC Adv., 2017, 7, 4710–4723 | Ga2O3 | Ga | 9 | [9 empty] | SBA-15 | 91 |  |  |  | 1 | 620 | 0.16 |  | 5 |  |  | 95 | 0.6 | 22 | 88.5 |  |  | 0.1947
56 | RSC Adv., 2017, 7, 4710–4723 | Ga2O3 | Ga | 9 | [9 empty] | SBA-15 | 91 |  |  |  | 1 | 620 | 2 |  | 5 |  |  | 95 | 0.6 | 21 | 89 |  |  | 0.1869
| Nat. Commun., 2018, 9, 3794 | ZrO2 | Zr | 100 | [13 empty] | 1 |  | 625 | 35 |  | 40 |  |  | 60 | 14.1 | 28.4 | 87 |  |  | 0.24708
| Nat. Commun., 2018, 9, 3794 | ZrO2 | Zr | 100 | [13 empty] | 1 |  | 600 | 35 |  | 40 |  |  | 60 | 11.7 | 28.3 | 85.5 |  |  | 0.241965
59 | Nat. Commun., 2018, 9, 3794 | ZrO2 | Zr | 100 | [13 empty] | 1 |  | 550 | 35 |  | 40 |  |  | 60 | 6.7 | 27.8 | 84.2 |  |  | 0.234076
60 | J. Catal., 2019, 371, 313–324 | ZrO2 | Zr | 100 | [14 empty] | 1 | 550 |  |  | 40 |  |  | 60 | 8.63 | 9 | 90 |  |  | 0.081
| Appl. Catal., A, 2011, 407, 20–28 | In2O3 | In | 100 | [14 empty] | 1 | 600 | 1 |  | 2.5 |  | 10 | 87.5 | 0.15 | 8 | 52 |  |  | 0.0416
| Appl. Catal., A, 2011, 407, 20–28 | In2O3 | In | 100 | [14 empty] | 1 | 600 | 5 |  | 2.5 |  | 10 | 87.5 | 0.15 | 1 | 55 |  |  | 0.0055
| Appl. Catal., A, 2011, 407, 20–28 | In2O3 | In | 10 | [9 empty] | Al2O3 | 90 |  |  |  | 1 | 600 | 1 |  | 2.5 |  | 10 | 87.5 | 0.15 | 21 | 59 |  |  | 0.1239
| Appl. Catal., A, 2011, 407, 20–28 | In2O3 | In | 10 | [9 empty] | Al2O3 | 90 |  |  |  | 1 | 600 | 8 |  | 2.5 |  | 10 | 87.5 | 0.15 | 20 | 86 |  |  | 0.172
| Appl. Catal., A, 2011, 407, 20–28 | In2O3 | In | 10 | [9 empty] | SiO2 | 90 |  |  |  | 1 | 600 | 1 |  | 2.5 |  | 10 | 87.5 | 0.15 | 9 | 45 |  |  | 0.0405
| Appl. Catal., A, 2011, 407, 20–28 | In2O3 | In | 10 | [9 empty] | SiO2 | 90 |  |  |  | 1 | 600 | 8 |  | 2.5 |  | 10 | 87.5 | 0.15 | 1 | 60 |  |  | 0.006
| Appl. Catal., A, 2011, 407, 20–28 | In2O3 | In | 10 | [9 empty] | ZrO2 | 90 |  |  |  | 1 | 600 | 1 |  | 2.5 |  | 10 | 87.5 | 0.15 | 26 | 48 |  |  | 0.1248
61 | Appl. Catal., A, 2011, 407, 20–28 | In2O3 | In | 10 | [9 empty] | ZrO2 | 90 |  |  |  | 1 | 600 | 8 |  | 2.5 |  | 10 | 87.5 | 0.15 | 26 | 65 |  |  | 0.169
| Appl. Catal., A, 2015, 498, 167–175 | Ga2O3 | Ga | 100 | [14 empty] | 1 | 600 | 0.16 |  | 5 |  |  | 95 | 1.08 | 9 | 30.2 |  |  | 0.02718
| Appl. Catal., A, 2015, 498, 167–175 | Ga2O3 | Ga | 100 | [14 empty] | 1 | 600 | 5 |  | 5 |  |  | 95 | 1.08 | 9 | 16.2 |  |  | 0.01458
| Appl. Catal., A, 2015, 498, 167–175 | In2O3 | In | 10 | Ga2O3 | Ga | 90 | [11 empty] | 1 | 600 | 0.16 |  | 5 |  |  | 95 | 1.08 | 6.1 | 45.5 |  |  | 0.027755
| Appl. Catal., A, 2015, 498, 167–175 | In2O3 | In | 10 | Ga2O3 | Ga | 90 | [11 empty] | 1 | 600 | 5 |  | 5 |  |  | 95 | 1.08 | 6.1 | 16.5 |  |  | 0.010065
| Appl. Catal., A, 2015, 498, 167–175 | In2O3 | In | 5 | Ga2O3 | Ga | 95 | [11 empty] | 1 | 600 | 0.16 |  | 5 |  |  | 95 | 1.08 | 7.2 | 39.7 |  |  | 0.028584
| Appl. Catal., A, 2015, 498, 167–175 | In2O3 | In | 5 | Ga2O3 | Ga | 95 | [11 empty] | 1 | 600 | 5 |  | 5 |  |  | 95 | 1.08 | 7.2 | 18 |  |  | 0.01296
| Appl. Catal., A, 2015, 498, 167–175 | In2O3 | In | 2 | Ga2O3 | Ga | 98 | [11 empty] | 1 | 600 | 0.16 |  | 5 |  |  | 95 | 1.08 | 7.9 | 35 |  |  | 0.02765
62 | Appl. Catal., A, 2015, 498, 167–175 | In2O3 | In | 2 | Ga2O3 | Ga | 98 | [11 empty] | 1 | 600 | 5 |  | 5 |  |  | 95 | 1.08 | 7.9 | 33.5 |  |  | 0.026465
| ChemCatChem, 2016, 8, 214–221 | In2O3 | In | 15 | Ga2O3 | Ga | 5 | [6 empty] | Al2O3 | 80 |  |  |  | 1 | 600 | 0.16 |  | 5 |  |  | 95 | 1.08 | 14 | 66 |  |  | 0.0924
| ChemCatChem, 2016, 8, 214–221 | In2O3 | In | 15 | Ga2O3 | Ga | 5 | [6 empty] | Al2O3 | 80 |  |  |  | 1 | 600 | 6 |  | 5 |  |  | 95 | 1.08 | 7 | 48 |  |  | 0.0336
| ChemCatChem, 2016, 8, 214–221 | In2O3 | In | 10 | Ga2O3 | Ga | 10 | [6 empty] | Al2O3 | 80 |  |  |  | 1 | 600 | 0.16 |  | 5 |  |  | 95 | 1.08 | 13 | 77 |  |  | 0.1001
| ChemCatChem, 2016, 8, 214–221 | In2O3 | In | 10 | Ga2O3 | Ga | 10 | [6 empty] | Al2O3 | 80 |  |  |  | 1 | 600 | 6 |  | 5 |  |  | 95 | 1.08 | 8 | 70 |  |  | 0.056
| ChemCatChem, 2016, 8, 214–221 | In2O3 | In | 5 | Ga2O3 | Ga | 15 | [6 empty] | Al2O3 | 80 |  |  |  | 1 | 600 | 0.16 |  | 5 |  |  | 95 | 1.08 | 17 | 85 |  |  | 0.1445
63 | ChemCatChem, 2016, 8, 214–221 | In2O3 | In | 5 | Ga2O3 | Ga | 15 | [6 empty] | Al2O3 | 80 |  |  |  | 1 | 600 | 6 |  | 5 |  |  | 95 | 1.08 | 7 | 56 |  |  | 0.0392
| Chin. J. Chem., 2012, 30, 929–934 | ZnO | Zn | 5 | [9 empty] | HZSM-5 | 95 |  |  |  |  | 600 | 1 |  | 2.5 |  |  | 97.5 | 0.27 | 40.8 | 68.4 |  |  | 0.279072
64 | Chin. J. Chem., 2012, 30, 929–934 | ZnO | Zn | 5 | [9 empty] | HZSM-5 | 95 |  |  |  |  | 600 | 30 |  | 2.5 |  |  | 97.5 | 0.27 | 25.6 | 74.3 |  |  | 0.190208
65 | ACS Catal., 2014, 4, 1091–1098 | ZnO | Zn | 3.9 | [9 empty] | SiO2 | 96.1 |  |  |  |  | 550 | 12 |  | 3 |  |  | 97 | 0.18 | 5 | 95 |  |  | 0.0475
| ACS Catal., 2016, 6, 2158–2162 | ZnO | Zn | 10 | [9 empty] | Al2O3 | 90 |  |  |  | 1 | 600 | 0.1 |  | 28 | 28 |  | 44 | 3 | 22 | 95 |  |  | 0.209
| ACS Catal., 2016, 6, 2158–2162 | ZnO | Zn | 10 | [9 empty] | Al2O3 | 90 |  |  |  | 1 | 600 | 4 |  | 28 | 28 |  | 44 | 3 | 12 | 98 |  |  | 0.1176
| ACS Catal., 2016, 6, 2158–2162 | ZnO | Zn | 15 | [9 empty] | Al2O3 | 85 |  |  |  | 1 | 600 | 0.1 |  | 28 | 28 |  | 44 | 3 | 28 | 94 |  |  | 0.2632
| ACS Catal., 2016, 6, 2158–2162 | ZnO | Zn | 15 | [9 empty] | Al2O3 | 85 |  |  |  | 1 | 600 | 4 |  | 28 | 28 |  | 44 | 3 | 16 | 97 |  |  | 0.1552
| ACS Catal., 2016, 6, 2158–2162 | ZnO | Zn | 10 | Pt | Pt | 0.1 | [6 empty] | Al2O3 | 89.9 |  |  |  | 1 | 600 | 0.1 |  | 28 | 28 |  | 44 | 3 | 30 | 95 |  |  | 0.285
| ACS Catal., 2016, 6, 2158–2162 | ZnO | Zn | 10 | Pt | Pt | 0.1 | [6 empty] | Al2O3 | 89.9 |  |  |  | 1 | 600 | 4 |  | 28 | 28 |  | 44 | 3 | 27 | 98 |  |  | 0.2646
| ACS Catal., 2016, 6, 2158–2162 | ZnO | Zn | 15 | Pt | Pt | 0.1 | [6 empty] | Al2O3 | 84.9 |  |  |  | 1 | 600 | 0.1 |  | 28 | 28 |  | 44 | 3 | 35 | 94 |  |  | 0.329
| ACS Catal., 2016, 6, 2158–2162 | ZnO | Zn | 15 | Pt | Pt | 0.1 | [6 empty] | Al2O3 | 84.9 |  |  |  | 1 | 600 | 4 |  | 28 | 28 |  | 44 | 3 | 31 | 97 |  |  | 0.3007
| ACS Catal., 2016, 6, 2158–2162 | Pt | Pt | 0.1 | [9 empty] | Al2O3 | 99.9 |  |  |  | 1 | 600 | 0.1 |  | 28 | 28 |  | 44 | 3 | 11 | 96 |  |  | 0.1056
| ACS Catal., 2016, 6, 2158–2162 | Pt | Pt | 0.1 | [9 empty] | Al2O3 | 99.9 |  |  |  | 1 | 600 | 4 |  | 28 | 28 |  | 44 | 3 | 8 | 98 |  |  | 0.0784
| ACS Catal., 2016, 6, 2158–2162 | Pt | Pt | 0.5 | [9 empty] | Al2O3 | 99.5 |  |  |  | 1 | 600 | 0.1 |  | 28 | 28 |  | 44 | 3 | 52 | 57 |  |  | 0.2964
66 | ACS Catal., 2016, 6, 2158–2162 | Pt | Pt | 0.5 | [9 empty] | Al2O3 | 99.5 |  |  |  | 1 | 600 | 4 |  | 28 | 28 |  | 44 | 3 | 40 | 77 |  |  | 0.308
| Catal. Lett., 2015, 145, 1413–1419 | Co | Co | 2 | [9 empty] | Al2O3 | 98 |  |  |  | 1 | 560 | 0.1 |  | 100 |  |  |  | 0.43 |  |  |  |  | 0.025
| Catal. Lett., 2015, 145, 1413–1419 | Co | Co | 2 | [9 empty] | Al2O3 | 98 |  |  |  | 1 | 560 | 6 |  | 100 |  |  |  | 0.43 |  |  |  |  | 0.165
| Catal. Lett., 2015, 145, 1413–1419 | Co | Co | 5 | [9 empty] | Al2O3 | 95 |  |  |  | 1 | 560 | 0.1 |  | 100 |  |  |  | 0.43 |  |  |  |  | 0.06
| Catal. Lett., 2015, 145, 1413–1419 | Co | Co | 5 | [9 empty] | Al2O3 | 95 |  |  |  | 1 | 560 | 6 |  | 100 |  |  |  | 0.43 |  |  |  |  | 0.17
| Catal. Lett., 2015, 145, 1413–1419 | Co | Co | 10 | [9 empty] | Al2O3 | 90 |  |  |  | 1 | 560 | 0.1 |  | 100 |  |  |  | 0.43 |  |  |  |  | 0.065
| Catal. Lett., 2015, 145, 1413–1419 | Co | Co | 10 | [9 empty] | Al2O3 | 90 |  |  |  | 1 | 560 | 6 |  | 100 |  |  |  | 0.43 |  |  |  |  | 0.12
| Catal. Lett., 2015, 145, 1413–1419 | Co | Co | 15 | [9 empty] | Al2O3 | 85 |  |  |  | 1 | 560 | 0.1 |  | 100 |  |  |  | 0.43 |  |  |  |  | 0.046
| Catal. Lett., 2015, 145, 1413–1419 | Co | Co | 15 | [9 empty] | Al2O3 | 85 |  |  |  | 1 | 560 | 2 |  | 100 |  |  |  | 0.43 |  |  |  |  | 0.001
| Catal. Lett., 2015, 145, 1413–1419 | Co | Co | 20 | [9 empty] | Al2O3 | 80 |  |  |  | 1 | 560 | 0.1 |  | 100 |  |  |  | 0.43 |  |  |  |  | 0.038
67 | Catal. Lett., 2015, 145, 1413–1419 | Co | Co | 20 | [9 empty] | Al2O3 | 80 |  |  |  | 1 | 560 | 2 |  | 100 |  |  |  | 0.43 | 21.8 | 83.6 |  |  | 0.001
68 | Appl. Surf. Sci., 2018, 441, 688–693 | Co | Co | 5.7 | [9 empty] | Al2O3 | 94.3 |  |  | 1 |  | 600 | 6 |  | 66.67 |  |  | 33.33 | 0.91 | 22.5 | 93 |  |  | 0.20925
69 | Catal. Sci. Technol., 2021, 11, 5250–5259 | Zn | Zn | 5 | [9 empty] | S-1 | 95 |  |  | 1 |  | 550 | 5.8 |  | 2 |  |  | 98 | 0.5 | 42 | 93.5 |  |  | 0.3927
| Nature, 2021, 599, 234–238 | ZnO | Zn | 6.4 | [9 empty] | S-1 | 93.6 |  |  | 1 |  | 550 | 0.1 |  | 40 |  |  | 60 | 7.9 | 31 | 87 |  |  | 0.2697
70 | Nature, 2021, 599, 234–238 | ZnO | Zn | 6.4 | [9 empty] | S-1 | 93.6 |  |  | 1 |  | 600 | 0.1 |  | 40 |  |  | 60 | 15.7 | 40 | 88 |  |  | 0.352
| Nature, 2021, 599, 234–238 | ZnO | Zn | 6.4 | [9 empty] | S-1 | 93.6 |  |  | 1 |  | 600 | 2 |  | 40 |  |  | 60 | 15.7 | 22 | 91.9 |  |  | 0.20218
71 | AIChE J., 2022, 68, e17451 | CoO | Co | 2.75 | [9 empty] | S-1 | 97.25 |  |  | 1 |  | 600 | 6 |  | 5 |  |  | 95 | 0.4 | 45 | 95 |  |  | 0.4275
| ACS Sustainable Chem. Eng., 2021, 9, 5716–5727 | [12 empty] | ZSM-5 | 100 |  |  | 1 |  | 550 | 6 | [5 empty] | 8.1 | 17 | 88 |  |  | 0.1496
| ACS Sustainable Chem. Eng., 2021, 9, 5716–5727 | Ga2O3 | Ga | 4 | [9 empty] | ZSM-5 | 96 |  |  | 1 |  | 550 | 6 | [5 empty] | 8.1 | 17 | 81 |  |  | 0.1377
| ACS Sustainable Chem. Eng., 2021, 9, 5716–5727 | Ga2O3 | Ga | 2 | V | V | 2 | [6 empty] | ZSM-5 | 96 |  |  | 1 |  | 550 | 6 | [5 empty] | 8.1 | 25 | 78 |  |  | 0.195
| ACS Sustainable Chem. Eng., 2021, 9, 5716–5727 | Ga2O3 | Ga | 1.3 | V | V | 1.3 | Zr | Zr | 1.3 |  |  |  | ZSM-5 | 96.1 |  |  | 1 |  | 550 | 6 | [5 empty] | 8.1 | 23 | 98 |  |  | 0.2254
| ACS Sustainable Chem. Eng., 2021, 9, 5716–5727 | Ga2O3 | Ga | 1.5 | V | V | 1.5 | Cr | Cr | 1 |  |  |  | ZSM-5 | 96 |  |  | 1 |  | 550 | 6 | [5 empty] | 8.1 | 25 | 63 |  |  | 0.1575
72 | ACS Sustainable Chem. Eng., 2021, 9, 5716–5727 | Cr | Cr | 0.7 | Ga2O3 | Ga | 1.1 | V | V | 1.1 | Zr | Zr | 1.1 | ZSM-5 | 96 |  |  | 1 |  | 550 | 6 | [5 empty] | 8.1 | 23 | 56 |  |  | 0.1288
| J. Energy Chem., 2020, 47, 225–233 | Cr | Cr | 5 | [9 empty] | SiO2 | 95 |  |  | 1 |  | 580 | 0.1 |  | 5 |  |  | 95 | 0.59 | 21 | 96 |  |  | 0.2016
| J. Energy Chem., 2020, 47, 225–233 | Cr | Cr | 5 | [9 empty] | SiO2 | 95 |  |  | 1 |  | 580 | 5 |  | 5 |  |  | 95 | 0.59 | 11 | 98 |  |  | 0.1078
| J. Energy Chem., 2020, 47, 225–233 | Cr | Cr | 5 | [9 empty] | Al2O3 | 95 |  |  | 1 |  | 580 | 0.1 |  | 5 |  |  | 95 | 0.59 | 54 | 92 |  |  | 0.4968
| J. Energy Chem., 2020, 47, 225–233 | Cr | Cr | 5 | [9 empty] | Al2O3 | 95 |  |  | 1 |  | 580 | 5 |  | 5 |  |  | 95 | 0.59 | 28 | 95 |  |  | 0.266
| J. Energy Chem., 2020, 47, 225–233 | Cr | Cr | 5 | [9 empty] | HZSM-5 | 95 |  |  | 1 |  | 580 | 0.1 |  | 5 |  |  | 95 | 0.59 | 87 | 17 |  |  | 0.1479
| J. Energy Chem., 2020, 47, 225–233 | Cr | Cr | 5 | [9 empty] | HZSM-5 | 95 |  |  | 1 |  | 580 | 5 |  | 5 |  |  | 95 | 0.59 | 82 | 16 |  |  | 0.1312
| J. Energy Chem., 2020, 47, 225–233 | Cr | Cr | 5 | [9 empty] | HZSM-5 | 95 |  |  | 1 |  | 580 | 0.1 |  | 5 |  |  | 95 | 0.59 | 78 | 31 |  |  | 0.2418
| J. Energy Chem., 2020, 47, 225–233 | Cr | Cr | 5 | [9 empty] | HZSM-5 | 95 |  |  | 1 |  | 580 | 5 |  | 5 |  |  | 95 | 0.59 | 71 | 32 |  |  | 0.2272
| Mol. Catal., 2019, 476, 110508 | Zn | Zn | 3 | [9 empty] | HZSM-5 | 90 |  |  | 1 |  | 600 | 0.1 |  | 5 |  |  | 95 | 0.59 | 69 | 67 |  |  | 0.4623
| Mol. Catal., 2019, 476, 110508 | Zn | Zn | 3 | [9 empty] | HZSM-5 | 90 |  |  | 1 |  | 600 | 10 |  | 5 |  |  | 95 | 0.59 | 35 | 92 |  |  | 0.322
| Mol. Catal., 2019, 476, 110508 | Zn | Zn | 7 | [9 empty] | HZSM-5 | 90 |  |  | 1 |  | 600 | 0.1 |  | 5 |  |  | 95 | 0.59 | 68 | 72 |  |  | 0.4896
| Mol. Catal., 2019, 476, 110508 | Zn | Zn | 7 | [9 empty] | HZSM-5 | 90 |  |  | 1 |  | 600 | 10 |  | 5 |  |  | 95 | 0.59 | 42 | 90.5 |  |  | 0.3801
| Mol. Catal., 2019, 476, 110508 | Zn | Zn | 10 | [9 empty] | HZSM-5 | 90 |  |  | 1 |  | 600 | 0.1 |  | 5 |  |  | 95 | 0.59 | 74 | 67 |  |  | 0.4958
| Mol. Catal., 2019, 476, 110508 | Zn | Zn | 10 | [9 empty] | HZSM-5 | 90 |  |  | 1 |  | 600 | 10 |  | 5 |  |  | 95 | 0.59 | 44 | 92 |  |  | 0.4048
| Mol. Catal., 2019, 476, 110508 | Zn | Zn | 15 | [9 empty] | HZSM-5 | 90 |  |  | 1 |  | 600 | 0.1 |  | 5 |  |  | 95 | 0.59 | 67.5 | 74 |  |  | 0.4995
74 | Mol. Catal., 2019, 476, 110508 | Zn | Zn | 15 | [9 empty] | HZSM-5 | 90 |  |  | 1 |  | 600 | 10 |  | 5 |  |  | 95 | 0.59 | 44 | 90 |  |  | 0.396
| J. Catal., 2020, 383, 77–87 | Co | Co | 0.5 | [9 empty] | SiBeta | 99.5 |  |  | 1 |  | 600 | 0.1 |  | 5 |  |  | 95 | 0.39 | 53 | 98.2 |  |  | 0.52046
| J. Catal., 2020, 383, 77–87 | Co | Co | 0.5 | [9 empty] | SiBeta | 99.5 |  |  | 1 |  | 600 | 6 |  | 5 |  |  | 95 | 0.39 | 40.2 | 98.3 |  |  | 0.395166
| J. Catal., 2020, 383, 77–87 | Co | Co | 1 | [9 empty] | SiBeta | 99 |  |  | 1 |  | 600 | 0.1 |  | 5 |  |  | 95 | 0.39 | 58.7 | 98.4 |  |  | 0.577608
| J. Catal., 2020, 383, 77–87 | Co | Co | 1 | [9 empty] | SiBeta | 99 |  |  | 1 |  | 600 | 6 |  | 5 |  |  | 95 | 0.39 | 49.4 | 98.3 |  |  | 0.485602
| J. Catal., 2020, 383, 77–87 | Co | Co | 3 | [9 empty] | SiBeta | 97 |  |  | 1 |  | 600 | 0.1 |  | 5 |  |  | 95 | 0.39 | 80.3 | 94.6 |  |  | 0.759638
| J. Catal., 2020, 383, 77–87 | Co | Co | 3 | [9 empty] | SiBeta | 97 |  |  | 1 |  | 600 | 6 |  | 5 |  |  | 95 | 0.39 | 38.4 | 96.6 |  |  | 0.370944
| J. Catal., 2020, 383, 77–87 | Co | Co | 10 | [9 empty] | SiBeta | 90 |  |  | 1 |  | 600 | 0.1 |  | 5 |  |  | 95 | 0.39 | 81.4 | 94.4 |  |  | 0.768416
75 | J. Catal., 2020, 383, 77–87 | Co | Co | 10 | [9 empty] | SiBeta | 90 |  |  | 1 |  | 600 | 6 |  | 5 |  |  | 95 | 0.39 | 38.6 | 97.6 |  |  | 0.376736
| Chin. J. Catal., 2020, 41, 276–285 | V | V | 0.5 | [9 empty] | SiBeta | 99.5 |  |  | 1 |  | 600 | 0.1 |  | 5 |  |  | 95 | 0.59 | 21 | 93 |  |  | 0.1953
| Chin. J. Catal., 2020, 41, 276–285 | V | V | 0.5 | [9 empty] | SiBeta | 99.5 |  |  | 1 |  | 600 | 6 |  | 5 |  |  | 95 | 0.59 | 15 | 94 |  |  | 0.141
| Chin. J. Catal., 2020, 41, 276–285 | V | V | 1 | [9 empty] | SiBeta | 99 |  |  | 1 |  | 600 | 0.1 |  | 5 |  |  | 95 | 0.59 | 32 | 93.5 |  |  | 0.2992
| Chin. J. Catal., 2020, 41, 276–285 | V | V | 1 | [9 empty] | SiBeta | 99 |  |  | 1 |  | 600 | 6 |  | 5 |  |  | 95 | 0.59 | 22 | 95 |  |  | 0.209
| Chin. J. Catal., 2020, 41, 276–285 | V | V | 3 | [9 empty] | SiBeta | 97 |  |  | 1 |  | 600 | 0.1 |  | 5 |  |  | 95 | 0.59 | 38 | 86 |  |  | 0.3268
| Chin. J. Catal., 2020, 41, 276–285 | V | V | 3 | [9 empty] | SiBeta | 97 |  |  | 1 |  | 600 | 6 |  | 5 |  |  | 95 | 0.59 | 23 | 94 |  |  | 0.2162
| Chin. J. Catal., 2020, 41, 276–285 | V | V | 7 | [9 empty] | SiBeta | 93 |  |  | 1 |  | 600 | 0.1 |  | 5 |  |  | 95 | 0.59 | 40 | 89 |  |  | 0.356
| Chin. J. Catal., 2020, 41, 276–285 | V | V | 7 | [9 empty] | SiBeta | 93 |  |  | 1 |  | 600 | 6 |  | 5 |  |  | 95 | 0.59 | 25 | 94 |  |  | 0.235
| Chin. J. Catal., 2020, 41, 276–285 | V | V | 10 | [9 empty] | SiBeta | 90 |  |  | 1 |  | 600 | 0.1 |  | 5 |  |  | 95 | 0.59 | 39 | 92 |  |  | 0.3588
76 | Chin. J. Catal., 2020, 41, 276–285 | V | V | 10 | [9 empty] | SiBeta | 90 |  |  | 1 |  | 600 | 6 |  | 5 |  |  | 95 | 0.59 | 24 | 96 |  |  | 0.2304
77 | Phys. Chem. Chem. Phys., 2016, 18, 601–614 | Zn | Zn | 10 | [9 empty] | Beta | 90 |  |  | 1 |  | 600 | 6 |  | 5 |  |  | 95 | 0.39 | 37.9 | 96.9 |  |  | 0.367251
| ACS Omega, 2018, 3, 11117–11127. | Co | Co | 1.5 | [9 empty] | SiO2 | 98.5 |  |  | 1 |  | 550 | 0.1 |  | 3 |  |  | 97 | 0.13 | 3.5 | 91.9 |  |  | 0.032165
| ACS Omega, 2018, 3, 11117–11127. | Co | Co | 1.5 | [9 empty] | SiO2 | 98.5 |  |  | 1 |  | 550 | 20 |  | 3 |  |  | 97 | 0.13 | 3 | 93 |  |  | 0.0279
| ACS Omega, 2018, 3, 11117–11127. | Co | Co | 1.5 | Zr | Zr | 0.26 | [6 empty] | SiO2 | 98.24 |  |  | 1 |  | 550 | 0.1 |  | 3 |  |  | 97 | 0.13 | 5 | 95.5 |  |  | 0.04775
| ACS Omega, 2018, 3, 11117–11127. | Co | Co | 1.5 | Zr | Zr | 0.26 | [6 empty] | SiO2 | 98.24 |  |  | 1 |  | 550 | 20 |  | 3 |  |  | 97 | 0.13 | 5 | 96.5 |  |  | 0.04825
| ACS Omega, 2018, 3, 11117–11127. | Co | Co | 1.5 | Zr | Zr | 1.3 | [6 empty] | SiO2 | 97.2 |  |  | 1 |  | 550 | 0.1 |  | 3 |  |  | 97 | 0.13 | 9.5 | 97 |  |  | 0.09215
| ACS Omega, 2018, 3, 11117–11127. | Co | Co | 1.5 | Zr | Zr | 1.3 | [6 empty] | SiO2 | 97.2 |  |  | 1 |  | 550 | 20 |  | 3 |  |  | 97 | 0.13 | 7.5 | 96.5 |  |  | 0.072375
| ACS Omega, 2018, 3, 11117–11127. | Co | Co | 1.5 | Zr | Zr | 2.6 | [6 empty] | SiO2 | 95.9 |  |  | 1 |  | 550 | 0.1 |  | 3 |  |  | 97 | 0.13 | 8.5 | 96 |  |  | 0.0816
78 | ACS Omega, 2018, 3, 11117–11127. | Co | Co | 1.5 | Zr | Zr | 2.6 | [6 empty] | SiO2 | 95.9 |  |  | 1 |  | 550 | 20 |  | 3 |  |  | 97 | 0.13 | 6.5 | 96.8 |  |  | 0.06292
| ChemCatChem, 2019, 11, 4923–4934. | Co | Co | 5 | [9 empty] | Al2O3 | 95 |  |  | 1 |  | 550 | 1 | 1 | 9.09 |  |  | 90.91 | 0.98 | 33 | 80 |  |  | 0.264
| ChemCatChem, 2019, 11, 4923–4934. | Co | Co | 5 | [9 empty] | Al2O3 | 95 |  |  | 1 |  | 550 | 5 | 1 | 9.09 |  |  | 90.91 | 0.98 | 15 | 79 |  |  | 0.1185
| ChemCatChem, 2019, 11, 4923–4934. | Co | Co | 5 | [9 empty] | Al2O3 | 95 |  |  | 1 |  | 550 | 1 | 2 | 9.09 |  |  | 90.91 | 0.98 | 33 | 80 |  |  | 0.264
| ChemCatChem, 2019, 11, 4923–4934. | Co | Co | 5 | [9 empty] | Al2O3 | 95 |  |  | 1 |  | 550 | 5 | 2 | 9.09 |  |  | 90.91 | 0.98 | 15 | 77 |  |  | 0.1155
| ChemCatChem, 2019, 11, 4923–4934. | Co | Co | 5 | [9 empty] | Al2O3 | 95 |  |  | 1 |  | 550 | 1 | 3 | 9.09 |  |  | 90.91 | 0.98 | 27 | 80 |  |  | 0.216
79 | ChemCatChem, 2019, 11, 4923–4934. | Co | Co | 5 | [9 empty] | Al2O3 | 95 |  |  | 1 |  | 550 | 5 | 3 | 9.09 |  |  | 90.91 | 0.98 | 16 | 79 |  |  | 0.1264
| J. Catal., 2010, 272, 101–108. | In2O3 | In | 100 | [14 empty] | 1 | 600 | 0.1 |  | 2.5 |  | 10 | 87.5 | 0.13 | 8 | 61 |  |  | 0.0488
| J. Catal., 2010, 272, 101–108. | In2O3 | In | 100 | [14 empty] | 1 | 600 | 5 |  | 2.5 |  | 10 | 87.5 | 0.13 | 3 | 67 |  |  | 0.0201
| J. Catal., 2010, 272, 101–108. | In2O3 | In | 40 | [9 empty] | Al2O3 | 60 |  |  |  | 1 | 600 | 0.1 |  | 2.5 |  | 10 | 87.5 | 0.13 | 10.4 | 21 |  |  | 0.02184
| J. Catal., 2010, 272, 101–108. | In2O3 | In | 40 | [9 empty] | Al2O3 | 60 |  |  |  | 1 | 600 | 12 |  | 2.5 |  | 10 | 87.5 | 0.13 | 11 | 80 |  |  | 0.088
| J. Catal., 2010, 272, 101–108. | In2O3 | In | 20 | [9 empty] | Al2O3 | 80 |  |  |  | 1 | 600 | 0.1 |  | 2.5 |  | 10 | 87.5 | 0.13 | 14 | 25 |  |  | 0.035
| J. Catal., 2010, 272, 101–108. | In2O3 | In | 20 | [9 empty] | Al2O3 | 80 |  |  |  | 1 | 600 | 12 |  | 2.5 |  | 10 | 87.5 | 0.13 | 16 | 81 |  |  | 0.1296
| J. Catal., 2010, 272, 101–108. | In2O3 | In | 10 | [9 empty] | Al2O3 | 90 |  |  |  | 1 | 600 | 0.1 |  | 2.5 |  | 10 | 87.5 | 0.13 | 12 | 30 |  |  | 0.036
| J. Catal., 2010, 272, 101–108. | In2O3 | In | 10 | [9 empty] | Al2O3 | 90 |  |  |  | 1 | 600 | 12 |  | 2.5 |  | 10 | 87.5 | 0.13 | 14 | 85 |  |  | 0.119
| J. Catal., 2010, 272, 101–108. | [12 empty] | Al2O3 | 100 |  |  |  | 1 | 600 | 0.1 |  | 2.5 |  | 10 | 87.5 | 0.13 | 7.5 | 94 |  |  | 0.0705
| J. Catal., 2010, 272, 101–108. | [12 empty] | Al2O3 | 100 |  |  |  | 1 | 600 | 5 |  | 2.5 |  | 10 | 87.5 | 0.13 | 1 | 86 |  |  | 0.0086
| J. Catal., 2010, 272, 101–108. | In2O3 | In | 20 | [9 empty] | Al2O3 | 80 |  |  |  | 1 | 600 | 1 |  | 2.5 |  | 10 | 87.5 | 0.13 | 36 | 75 |  |  | 0.27
| J. Catal., 2010, 272, 101–108. | In2O3 | In | 20 | [9 empty] | Al2O3 | 80 |  |  |  | 1 | 600 | 30 |  | 2.5 |  | 10 | 87.5 | 0.13 | 25 | 78 |  |  | 0.195
| J. Catal., 2010, 272, 101–108. | In2O3 | In | 20 | [9 empty] | Al2O3 | 80 |  |  |  | 1 | 600 | 1 |  | 2.5 |  | 10 | 87.5 | 0.13 | 35 | 75 |  |  | 0.2625
| J. Catal., 2010, 272, 101–108. | In2O3 | In | 20 | [9 empty] | Al2O3 | 80 |  |  |  | 1 | 600 | 30 |  | 2.5 |  | 10 | 87.5 | 0.13 | 24 | 77 |  |  | 0.1848
| J. Catal., 2010, 272, 101–108. | In2O3 | In | 20 | [9 empty] | Al2O3 | 80 |  |  |  | 1 | 600 | 1 |  | 2.5 |  | 10 | 87.5 | 0.13 | 34 | 75 |  |  | 0.255
| J. Catal., 2010, 272, 101–108. | In2O3 | In | 20 | [9 empty] | Al2O3 | 80 |  |  |  | 1 | 600 | 30 |  | 2.5 |  | 10 | 87.5 | 0.13 | 24 | 78 |  |  | 0.1872
| J. Catal., 2010, 272, 101–108. | In2O3 | In | 20 | [9 empty] | Al2O3 | 80 |  |  |  | 1 | 600 | 1 |  | 2.5 |  | 10 | 87.5 | 0.13 | 34 | 75 |  |  | 0.255
80 | J. Catal., 2010, 272, 101–108. | In2O3 | In | 20 | [9 empty] | Al2O3 | 80 |  |  |  | 1 | 600 | 30 |  | 2.5 |  | 10 | 87.5 | 0.13 | 23 | 78 |  |  | 0.1794
| J. Am. Chem. Soc., 2018, 140, 14010–14014. | Ni | Ni | 7.5 | Ga2O3 | Ga | 2.5 | [6 empty] | Al2O3 | 90 |  |  |  | 1 | 600 | 0.1 |  | 10 |  |  | 90 | 2.16 | 96 | 3 |  |  | 0.0288
| J. Am. Chem. Soc., 2018, 140, 14010–14014. | Ni | Ni | 7.5 | Ga2O3 | Ga | 2.5 | [6 empty] | Al2O3 | 90 |  |  |  | 1 | 600 | 2 |  | 10 |  |  | 90 | 2.16 | 96 | 3 |  |  | 0.0288
| J. Am. Chem. Soc., 2018, 140, 14010–14014. | Ni | Ni | 7.5 | Ga2O3 | Ga | 2.5 | [6 empty] | Al2O3 | 90 |  |  |  | 1 | 600 | 12 |  | 10 |  |  | 90 | 2.16 | 12 | 77 |  |  | 0.0924
| J. Am. Chem. Soc., 2018, 140, 14010–14014. | Ni | Ni | 7.5 | Ga2O3 | Ga | 2.5 | [6 empty] | Al2O3 | 90 |  |  |  | 1 | 600 | 20 |  | 10 |  |  | 90 | 2.16 | 11 | 72 |  |  | 0.0792
| J. Am. Chem. Soc., 2018, 140, 14010–14014. | Ni | Ni | 5 | Ga2O3 | Ga | 5 | [6 empty] | Al2O3 | 90 |  |  |  | 1 | 600 | 0.1 |  | 10 |  |  | 90 | 2.16 | 36 | 0.1 |  |  | 0.00036
| J. Am. Chem. Soc., 2018, 140, 14010–14014. | Ni | Ni | 5 | Ga2O3 | Ga | 5 | [6 empty] | Al2O3 | 90 |  |  |  | 1 | 600 | 2 |  | 10 |  |  | 90 | 2.16 | 12 | 0.1 |  |  | 0.00012
| J. Am. Chem. Soc., 2018, 140, 14010–14014. | Ni | Ni | 5 | Ga2O3 | Ga | 5 | [6 empty] | Al2O3 | 90 |  |  |  | 1 | 600 | 12 |  | 10 |  |  | 90 | 2.16 | 11 | 95 |  |  | 0.1045
| J. Am. Chem. Soc., 2018, 140, 14010–14014. | Ni | Ni | 5 | Ga2O3 | Ga | 5 | [6 empty] | Al2O3 | 90 |  |  |  | 1 | 600 | 20 |  | 10 |  |  | 90 | 2.16 | 11 | 90 |  |  | 0.099
| J. Am. Chem. Soc., 2018, 140, 14010–14014. | Ni | Ni | 3.3 | Ga2O3 | Ga | 6.7 | [6 empty] | Al2O3 | 90 |  |  |  | 1 | 600 | 0.1 |  | 10 |  |  | 90 | 2.16 | 12 | 96 |  |  | 0.1152
| J. Am. Chem. Soc., 2018, 140, 14010–14014. | Ni | Ni | 3.3 | Ga2O3 | Ga | 6.7 | [6 empty] | Al2O3 | 90 |  |  |  | 1 | 600 | 2 |  | 10 |  |  | 90 | 2.16 | 8 | 97 |  |  | 0.0776
| J. Am. Chem. Soc., 2018, 140, 14010–14014. | Ni | Ni | 3.3 | Ga2O3 | Ga | 6.7 | [6 empty] | Al2O3 | 90 |  |  |  | 1 | 600 | 12 |  | 10 |  |  | 90 | 2.16 | 5 | 94 |  |  | 0.047
| J. Am. Chem. Soc., 2018, 140, 14010–14014. | Ni | Ni | 3.3 | Ga2O3 | Ga | 6.7 | [6 empty] | Al2O3 | 90 |  |  |  | 1 | 600 | 20 |  | 10 |  |  | 90 | 2.16 | 4 | 96 |  |  | 0.0384
| J. Am. Chem. Soc., 2018, 140, 14010–14014. | Ga2O3 | Ga | 10 | [9 empty] | Al2O3 | 90 |  |  |  | 1 | 600 | 0.1 |  | 10 |  |  | 90 | 2.16 | 8 | 95 |  |  | 0.076
| J. Am. Chem. Soc., 2018, 140, 14010–14014. | Ga2O3 | Ga | 10 | [9 empty] | Al2O3 | 90 |  |  |  | 1 | 600 | 2 |  | 10 |  |  | 90 | 2.16 | 7.5 | 94 |  |  | 0.0705
| J. Am. Chem. Soc., 2018, 140, 14010–14014. | Ga2O3 | Ga | 10 | [9 empty] | Al2O3 | 90 |  |  |  | 1 | 600 | 12 |  | 10 |  |  | 90 | 2.16 | 5 | 87 |  |  | 0.0435
| J. Am. Chem. Soc., 2018, 140, 14010–14014. | Ga2O3 | Ga | 10 | [9 empty] | Al2O3 | 90 |  |  |  | 1 | 600 | 20 |  | 10 |  |  | 90 | 2.16 | 4 | 80 |  |  | 0.032
| J. Am. Chem. Soc., 2018, 140, 14010–14014. | [17 empty] | 1 | 600 | 0.1 |  | 10 |  |  | 90 | 2.16 | 5 | 32 |  |  | 0.016
| J. Am. Chem. Soc., 2018, 140, 14010–14014. | [17 empty] | 1 | 600 | 2 |  | 10 |  |  | 90 | 2.16 | 5 | 48 |  |  | 0.024
| J. Am. Chem. Soc., 2018, 140, 14010–14014. | [17 empty] | 1 | 600 | 12 |  | 10 |  |  | 90 | 2.16 | 4 | 48 |  |  | 0.0192
81 | J. Am. Chem. Soc., 2018, 140, 14010–14014. | [17 empty] | 1 | 600 | 20 |  | 10 |  |  | 90 | 2.16 | 4 | 48 |  |  | 0.0192
| ChemCatChem, 2019, 11, 868–877 | Zn | Zn | 20 | [9 empty] | Beta | 80 |  |  |  | 1 | 600 | 0.1 |  | 5 |  |  | 95 | [5 empty] | 0.341
| ChemCatChem, 2019, 11, 868–877 | Zn | Zn | 20 | [9 empty] | Beta | 80 |  |  |  | 1 | 600 | 6 |  | 5 |  |  | 95 | [5 empty] | 0.197
| ChemCatChem, 2019, 11, 868–877 | Zn | Zn | 10 | [9 empty] | Beta | 90 |  |  |  | 1 | 600 | 0.1 |  | 5 |  |  | 95 | [5 empty] | 0.495
| ChemCatChem, 2019, 11, 868–877 | Zn | Zn | 10 | [9 empty] | Beta | 90 |  |  |  | 1 | 600 | 6 |  | 5 |  |  | 95 | [5 empty] | 0.367
| ChemCatChem, 2019, 11, 868–877 | Zn | Zn | 7 | [9 empty] | Beta | 93 |  |  |  | 1 | 600 | 0.1 |  | 5 |  |  | 95 | [5 empty] | 0.44
| ChemCatChem, 2019, 11, 868–877 | Zn | Zn | 7 | [9 empty] | Beta | 93 |  |  |  | 1 | 600 | 6 |  | 5 |  |  | 95 | [5 empty] | 0.303
| ChemCatChem, 2019, 11, 868–877 | Zn | Zn | 3 | [9 empty] | Beta | 97 |  |  |  | 1 | 600 | 0.1 |  | 5 |  |  | 95 | [5 empty] | 0.362
82 | ChemCatChem, 2019, 11, 868–877 | Zn | Zn | 3 | [9 empty] | Beta | 97 |  |  |  | 1 | 600 | 6 |  | 5 |  |  | 95 | [5 empty] | 0.231
| Angew. Chem., Int. Ed., 2014, 53, 9251–9256 | [12 empty] | Al2O3 | 100 |  |  |  | 1 | 620 | 0.25 | 1 | 100 |  |  |  | 6.47 | 4 | 44 |  |  | 0.0176
| Angew. Chem., Int. Ed., 2014, 53, 9251–9256 | [12 empty] | Al2O3 | 100 |  |  |  | 1 | 620 | 0.25 | 2 | 100 |  |  |  | 6.47 | 5 | 45 |  |  | 0.0225
| Angew. Chem., Int. Ed., 2014, 53, 9251–9256 | [12 empty] | Al2O3 | 100 |  |  |  | 1 | 620 | 0.25 | 3 | 100 |  |  |  | 6.47 | 5 | 45 |  |  | 0.0225
| Angew. Chem., Int. Ed., 2014, 53, 9251–9256 | [12 empty] | Al2O3 | 100 |  |  |  | 1 | 620 | 0.25 | 4 | 100 |  |  |  | 6.47 | 5 | 44 |  |  | 0.022
| Angew. Chem., Int. Ed., 2014, 53, 9251–9256 | [12 empty] | Al2O3 | 100 |  |  |  | 1 | 620 | 0.25 | 5 | 100 |  |  |  | 6.47 | 5 | 44 |  |  | 0.022
| Angew. Chem., Int. Ed., 2014, 53, 9251–9256 | [12 empty] | Al2O3 | 100 |  |  |  | 1 | 620 | 0.25 | 6 | 100 |  |  |  | 6.47 | 5 | 44 |  |  | 0.022
| Angew. Chem., Int. Ed., 2014, 53, 9251–9256 | [12 empty] | Al2O3 | 100 |  |  |  | 1 | 620 | 0.25 | 7 | 100 |  |  |  | 6.47 | 5 | 44 |  |  | 0.022
| Angew. Chem., Int. Ed., 2014, 53, 9251–9256 | [12 empty] | Al2O3 | 100 |  |  |  | 1 | 620 | 0.25 | 8 | 100 |  |  |  | 6.47 | 5 | 44 |  |  | 0.022
| Angew. Chem., Int. Ed., 2014, 53, 9251–9256 | Pt | Pt | 0.1 | [9 empty] | Al2O3 | 99.9 |  |  |  | 1 | 620 | 0.25 | 1 | 100 |  |  |  | 6.47 | 11 | 56 |  |  | 0.0616
| Angew. Chem., Int. Ed., 2014, 53, 9251–9256 | Pt | Pt | 0.1 | [9 empty] | Al2O3 | 99.9 |  |  |  | 1 | 620 | 0.25 | 2 | 100 |  |  |  | 6.47 | 10 | 52 |  |  | 0.052
| Angew. Chem., Int. Ed., 2014, 53, 9251–9256 | Pt | Pt | 0.1 | [9 empty] | Al2O3 | 99.9 |  |  |  | 1 | 620 | 0.25 | 3 | 100 |  |  |  | 6.47 | 9 | 50 |  |  | 0.045
| Angew. Chem., Int. Ed., 2014, 53, 9251–9256 | Pt | Pt | 0.1 | [9 empty] | Al2O3 | 99.9 |  |  |  | 1 | 620 | 0.25 | 4 | 100 |  |  |  | 6.47 | 9 | 48 |  |  | 0.0432
| Angew. Chem., Int. Ed., 2014, 53, 9251–9256 | Pt | Pt | 0.1 | [9 empty] | Al2O3 | 99.9 |  |  |  | 1 | 620 | 0.25 | 5 | 100 |  |  |  | 6.47 | 8 | 50 |  |  | 0.04
| Angew. Chem., Int. Ed., 2014, 53, 9251–9256 | Pt | Pt | 0.1 | [9 empty] | Al2O3 | 99.9 |  |  |  | 1 | 620 | 0.25 | 6 | 100 |  |  |  | 6.47 | 8 | 48 |  |  | 0.0384
| Angew. Chem., Int. Ed., 2014, 53, 9251–9256 | Pt | Pt | 0.1 | [9 empty] | Al2O3 | 99.9 |  |  |  | 1 | 620 | 0.25 | 7 | 100 |  |  |  | 6.47 | 8 | 47 |  |  | 0.0376
| Angew. Chem., Int. Ed., 2014, 53, 9251–9256 | Pt | Pt | 0.1 | [9 empty] | Al2O3 | 99.9 |  |  |  | 1 | 620 | 0.25 | 8 | 100 |  |  |  | 6.47 | 8 | 48 |  |  | 0.0384
| Angew. Chem., Int. Ed., 2014, 53, 9251–9256 | Ga2O3 | Ga | 3 | [9 empty] | Al2O3 | 97 |  |  |  | 1 | 620 | 0.25 | 1 | 100 |  |  |  | 6.47 | 18 | 88 |  |  | 0.1584
| Angew. Chem., Int. Ed., 2014, 53, 9251–9256 | Ga2O3 | Ga | 3 | [9 empty] | Al2O3 | 97 |  |  |  | 1 | 620 | 0.25 | 2 | 100 |  |  |  | 6.47 | 22 | 88 |  |  | 0.1936
| Angew. Chem., Int. Ed., 2014, 53, 9251–9256 | Ga2O3 | Ga | 3 | [9 empty] | Al2O3 | 97 |  |  |  | 1 | 620 | 0.25 | 3 | 100 |  |  |  | 6.47 | 17 | 85 |  |  | 0.1445
| Angew. Chem., Int. Ed., 2014, 53, 9251–9256 | Ga2O3 | Ga | 3 | [9 empty] | Al2O3 | 97 |  |  |  | 1 | 620 | 0.25 | 4 | 100 |  |  |  | 6.47 | 15 | 80 |  |  | 0.12
| Angew. Chem., Int. Ed., 2014, 53, 9251–9256 | Ga2O3 | Ga | 3 | [9 empty] | Al2O3 | 97 |  |  |  | 1 | 620 | 0.25 | 5 | 100 |  |  |  | 6.47 | 15 | 79 |  |  | 0.1185
| Angew. Chem., Int. Ed., 2014, 53, 9251–9256 | Ga2O3 | Ga | 3 | [9 empty] | Al2O3 | 97 |  |  |  | 1 | 620 | 0.25 | 6 | 100 |  |  |  | 6.47 | 12 | 77 |  |  | 0.0924
| Angew. Chem., Int. Ed., 2014, 53, 9251–9256 | Ga2O3 | Ga | 3 | [9 empty] | Al2O3 | 97 |  |  |  | 1 | 620 | 0.25 | 7 | 100 |  |  |  | 6.47 | 12 | 77 |  |  | 0.0924
| Angew. Chem., Int. Ed., 2014, 53, 9251–9256 | Ga2O3 | Ga | 3 | [9 empty] | Al2O3 | 97 |  |  |  | 1 | 620 | 0.25 | 8 | 100 |  |  |  | 6.47 | 12 | 75 |  |  | 0.09
| Angew. Chem., Int. Ed., 2014, 53, 9251–9256 | Pt | Pt | 0.1 | Ga2O3 | Ga | 3 | [6 empty] | Al2O3 | 96.9 |  |  |  | 1 | 620 | 0.25 | 1 | 100 |  |  |  | 6.47 | 39 | 94 |  |  | 0.3666
| Angew. Chem., Int. Ed., 2014, 53, 9251–9256 | Pt | Pt | 0.1 | Ga2O3 | Ga | 3 | [6 empty] | Al2O3 | 96.9 |  |  |  | 1 | 620 | 0.25 | 2 | 100 |  |  |  | 6.47 | 42 | 93 |  |  | 0.3906
| Angew. Chem., Int. Ed., 2014, 53, 9251–9256 | Pt | Pt | 0.1 | Ga2O3 | Ga | 3 | [6 empty] | Al2O3 | 96.9 |  |  |  | 1 | 620 | 0.25 | 3 | 100 |  |  |  | 6.47 | 41 | 92 |  |  | 0.3772
| Angew. Chem., Int. Ed., 2014, 53, 9251–9256 | Pt | Pt | 0.1 | Ga2O3 | Ga | 3 | [6 empty] | Al2O3 | 96.9 |  |  |  | 1 | 620 | 0.25 | 4 | 100 |  |  |  | 6.47 | 37 | 91 |  |  | 0.3367
| Angew. Chem., Int. Ed., 2014, 53, 9251–9256 | Pt | Pt | 0.1 | Ga2O3 | Ga | 3 | [6 empty] | Al2O3 | 96.9 |  |  |  | 1 | 620 | 0.25 | 5 | 100 |  |  |  | 6.47 | 37 | 91 |  |  | 0.3367
| Angew. Chem., Int. Ed., 2014, 53, 9251–9256 | Pt | Pt | 0.1 | Ga2O3 | Ga | 3 | [6 empty] | Al2O3 | 96.9 |  |  |  | 1 | 620 | 0.25 | 6 | 100 |  |  |  | 6.47 | 35 | 91 |  |  | 0.3185
| Angew. Chem., Int. Ed., 2014, 53, 9251–9256 | Pt | Pt | 0.1 | Ga2O3 | Ga | 3 | [6 empty] | Al2O3 | 96.9 |  |  |  | 1 | 620 | 0.25 | 7 | 100 |  |  |  | 6.47 | 37 | 91 |  |  | 0.3367
| Angew. Chem., Int. Ed., 2014, 53, 9251–9256 | Pt | Pt | 0.1 | Ga2O3 | Ga | 3 | [6 empty] | Al2O3 | 96.9 |  |  |  | 1 | 620 | 0.25 | 8 | 100 |  |  |  | 6.47 | 36 | 91 |  |  | 0.3276
| Angew. Chem., Int. Ed., 2014, 53, 9251–9256 | Pt | Pt | 0.1 | Ga2O3 | Ga | 3 | K | K | 0.25 |  |  |  | Al2O3 | 96.65 |  |  |  | 1 | 620 | 0.25 | 1 | 100 |  |  |  | 6.47 | 41 | 96 |  |  | 0.3936
| Angew. Chem., Int. Ed., 2014, 53, 9251–9256 | Pt | Pt | 0.1 | Ga2O3 | Ga | 3 | K | K | 0.25 |  |  |  | Al2O3 | 96.65 |  |  |  | 1 | 620 | 0.25 | 2 | 100 |  |  |  | 6.47 | 42 | 96 |  |  | 0.4032
| Angew. Chem., Int. Ed., 2014, 53, 9251–9256 | Pt | Pt | 0.1 | Ga2O3 | Ga | 3 | K | K | 0.25 |  |  |  | Al2O3 | 96.65 |  |  |  | 1 | 620 | 0.25 | 3 | 100 |  |  |  | 6.47 | 41 | 95 |  |  | 0.3895
| Angew. Chem., Int. Ed., 2014, 53, 9251–9256 | Pt | Pt | 0.1 | Ga2O3 | Ga | 3 | K | K | 0.25 |  |  |  | Al2O3 | 96.65 |  |  |  | 1 | 620 | 0.25 | 4 | 100 |  |  |  | 6.47 | 38 | 94 |  |  | 0.3572
| Angew. Chem., Int. Ed., 2014, 53, 9251–9256 | Pt | Pt | 0.1 | Ga2O3 | Ga | 3 | K | K | 0.25 |  |  |  | Al2O3 | 96.65 |  |  |  | 1 | 620 | 0.25 | 5 | 100 |  |  |  | 6.47 | 38 | 94 |  |  | 0.3572
| Angew. Chem., Int. Ed., 2014, 53, 9251–9256 | Pt | Pt | 0.1 | Ga2O3 | Ga | 3 | K | K | 0.25 |  |  |  | Al2O3 | 96.65 |  |  |  | 1 | 620 | 0.25 | 6 | 100 |  |  |  | 6.47 | 36 | 94 |  |  | 0.3384
| Angew. Chem., Int. Ed., 2014, 53, 9251–9256 | Pt | Pt | 0.1 | Ga2O3 | Ga | 3 | K | K | 0.25 |  |  |  | Al2O3 | 96.65 |  |  |  | 1 | 620 | 0.25 | 7 | 100 |  |  |  | 6.47 | 38 | 94 |  |  | 0.3572
| Angew. Chem., Int. Ed., 2014, 53, 9251–9256 | Pt | Pt | 0.1 | Ga2O3 | Ga | 3 | K | K | 0.25 |  |  |  | Al2O3 | 96.65 |  |  |  | 1 | 620 | 0.25 | 8 | 100 |  |  |  | 6.47 | 37 | 94 |  |  | 0.3478