## Sheet1
metal | Surface | rA | rB | pA | pB | Er | Ea
Pt | 111 | CH3CCH | * | CH3CCH* |  | -2.09
Os | 111 | CH3CCH | * | CH3CCH* |  | -2.5
Au | 111 | CH3CCH | * | CH3CCH* |  | 0.01
Rh | 111 | CH3CCH | * | CH3CCH* |  | -2.17
Pd | 111 | CH3CCH | * | CH3CCH* |  | -1.41
Ag | 111 | CH3CCH | * | CH3CCH* |  | -0.2
Ru | 111 | CH3CCH | * | CH3CCH* |  | -2.58
Ni | 111 | CH3CCH | * | CH3CCH* |  | -1.94
Ir | 111 | CH3CCH | * | CH3CCH* |  | -2.36
Re | 111 | CH3CCH | * | CH3CCH* |  | -3.22
Co | 111 | CH3CCH | * | CH3CCH* |  | -1.99
Pt | 111 | CH3CHCH2* | * | CH3CHCH* | H* | 0.29
Pt | 111 | CH3CHCH2 | * | CH3CHCH2* |  | -0.94
Os | 111 | CH3CHCH2* | * | CH3CHCH* | H* | -0.45
Os | 111 | CH3CHCH2 | * | CH3CHCH2* |  | -0.57
Au | 111 | CH3CHCH2* | * | CH3CHCH* | H* | 1.82
Au | 111 | CH3CHCH2* | * | CH3CCH2* | H* | 1.6
Au | 111 | CH3CHCH2 | * | CH3CHCH2* |  | -0.27
Rh | 111 | CH3CHCH2* | * | CH3CHCH* | H* | 0.12
Rh | 111 | CH3CHCH2 | * | CH3CHCH2* |  | -0.62
Pd | 111 | CH3CHCH2* | * | CH3CHCH* | H* | 0.52
Pd | 111 | CH3CHCH2 | * | CH3CHCH2* |  | -0.54
Ag | 111 | CH3CHCH2* | * | CH3CHCH* | H* | 1.81
Ag | 111 | CH3CHCH2* | * | CH3CCH2* | H* | 1.97
Ag | 111 | CH3CHCH2 | * | CH3CHCH2* |  | -0.24
Ru | 111 | CH3CHCH2* | * | CH3CHCH* | H* | -0.3
Ru | 111 | CH3CHCH2 | * | CH3CHCH2* |  | -0.73
Ni | 111 | CH3CHCH2* | * | CH3CHCH* | H* | 0.1
Ni | 111 | CH3CHCH2 | * | CH3CHCH2* |  | -0.39
Ir | 111 | CH3CHCH2* | * | CH3CHCH* | H* | 0.13
Ir | 111 | CH3CHCH2 | * | CH3CHCH2* |  | -0.84
Re | 111 | CH3CHCH2* | * | CH3CHCH* | H* | -0.47
Re | 111 | CH3CHCH2 | * | CH3CHCH2* |  | -1.01
Co | 111 | CH3CHCH2* | * | CH3CHCH* | H* | 0.17
Co | 111 | CH3CHCH2* | * | CH3CCH2* | H* | 0.69
Co | 111 | CH3CHCH2 | * | CH3CHCH2* |  | -0.43
Au | 111 | CH3CH2CH3* | * | CH3CH2CH2* | H* | 1.61
Au | 111 | CH3CH2CH3* | * | CH3CHCH3 | H* | 1.58
Ag | 111 | CH3CH2CH3* | * | CH3CH2CH2* | H* | 1.96
Ag | 111 | CH3CH2CH3* | * | CH3CHCH3 | H* | 1.99
Co | 111 | CH3CH2CH3* | * | CH3CH2CH2* | H* | 0.79
Co | 111 | CH3CH2CH3* | * | CH3CHCH3 | H* | 0.87
Pt | 111 | CH3CH2CH3 | * | CH3CH2CH3* |  | -0.3
Os | 111 | CH3CH2CH3 | * | CH3CH2CH3* |  | -0.31
Au | 111 | CH3CH2CH3 | * | CH3CH2CH3* |  | -0.2
Rh | 111 | CH3CH2CH3 | * | CH3CH2CH3* |  | -0.3
Pd | 111 | CH3CH2CH3 | * | CH3CH2CH3* |  | -0.3
Ag | 111 | CH3CH2CH3 | * | CH3CH2CH3* |  | -0.23
Ru | 111 | CH3CH2CH3 | * | CH3CH2CH3* |  | -0.3
Ni | 111 | CH3CH2CH3 | * | CH3CH2CH3* |  | -0.31
Ir | 111 | CH3CH2CH3 | * | CH3CH2CH3* |  | -0.35
Re | 111 | CH3CH2CH3 | * | CH3CH2CH3* |  | -0.3
Co | 111 | CH3CH2CH3 | * | CH3CH2CH3* |  | -0.29
Au | 111 | CH3CCH2* | * | CH3CCH* | H* | 1.39
Ag | 111 | CH3CCH2* | * | CH3CCH* | H* | 0.71
Co | 111 | CH3CCH2* | * | CH3CCH* | H* | -1.05
Au | 111 | CH3CHCH* | * | CH3CCH* | H* | 1.17
Ag | 111 | CH3CHCH* | * | CH3CCH* | H* | 0.88
Co | 111 | CH3CHCH* | * | CH3CCH* | H* | -0.53
Au | 111 | CH3CH2C* | * | CH3CHC* | H* | 0.79
Ag | 111 | CH3CH2C* | * | CH3CHC* | H* | 0.31
Co | 111 | CH3CH2C* | * | CH3CHC* | H* | 0.31
Au | 111 | CH3CCH3* | * | CH3CCH2* | H* | 0.41
Ag | 111 | CH3CCH3* | * | CH3CCH2* | H* | 0.26
Co | 111 | CH3CCH3* | * | CH3CCH2* | H* | 0.22
Au | 111 | CH3CH2CH* | * | CH3CH2C* | H* | 0.91
Au | 111 | CH3CH2CH* | * | CH3CH2CH* | H* | 0.75
Ag | 111 | CH3CH2CH* | * | CH3CH2C* | H* | 1.2
Ag | 111 | CH3CH2CH* | * | CH3CH2CH* | H* | 0.2
Co | 111 | CH3CH2CH* | * | CH3CH2C* | H* | -0.73
Co | 111 | CH3CH2CH* | * | CH3CH2CH* | H* | -0.19
Au | 111 | CH3CHCH3* | * | CH3CCH3* | H* | 0.57
Au | 111 | CH3CHCH3* | * | CH3CHCH2* | H* | 1.76
Ag | 111 | CH3CHCH3* | * | CH3CCH3* | H* | 0.14
Ag | 111 | CH3CHCH3* | * | CH3CHCH2* | H* | 1.85
Co | 111 | CH3CHCH3* | * | CH3CCH3* | H* | -0.31
Co | 111 | CH3CHCH3* | * | CH3CHCH2* | H* | 0.16
Au | 111 | CH3CH2CH2* | * | CH3CH2CH* | H* | 1.6
Au | 111 | CH3CH2CH2* | * | CH3CHCH2* | H* | 0.54
Ag | 111 | CH3CH2CH2* | * | CH3CH2CH* | H* | 1.78
Ag | 111 | CH3CH2CH2* | * | CH3CHCH2* | H* | 0.17
Co | 111 | CH3CH2CH2* | * | CH3CH2CH* | H* | 0.13
Co | 111 | CH3CH2CH2* | * | CH3CHCH2* | H* | -0.23