## Sheet1
序号 | 催化剂引用的文献 | 催化剂种类 | 金属1 | 占比1 | 金属1电负性 | 金属2 | 占比2 | 金属2电负性 | 非金属1 | 占比3 | 负载1 | 占比4 | C2H6 | C3H8 | O2 | 保护气体 | 金属基 | 形态 | GHSV | 温度 | Con | Sel | 丙烯产率
1 | Chem. Eng. J. 2008, 140(1–3), 391–397. DOI: 10.1016/j.cej.2007.11.009 | Pt/BN | Pt | 1.1 | 2.28 |  |  |  | BN | 98.9 |  |  |  | 80 | 4.2 | 15.8 |  | 2 | 4760 | 600 | 17.4 | 33.1 | 0.057594
| Chem. Eng. J. 2008, 140(1–3), 391–397. DOI: 10.1016/j.cej.2007.11.009 | Pt/BN | Pt | 1.1 | 2.28 |  |  |  | BN | 98.9 |  |  |  | 80 | 4.2 | 15.8 |  | 2 | 4760 | 600 | 19 | 34 | 0.0646
| Chem. Eng. J. 2008, 140(1–3), 391–397. DOI: 10.1016/j.cej.2007.11.009 | Pt-Sn(0.25)/BN | Pt | 1.1 | 2.28 | Sn | 0.25 | 1.96 | BN | 98.65 |  |  |  | 80 | 4.2 | 15.8 |  | 2 | 4760 | 600 | 42.9 | 73.9 | 0.317031
| Chem. Eng. J. 2008, 140(1–3), 391–397. DOI: 10.1016/j.cej.2007.11.009 | Pt-Sn(0.25)/BN | Pt | 1.1 | 2.28 | Sn | 0.25 | 1.96 | BN | 98.65 |  |  |  | 80 | 4.2 | 15.8 |  | 2 | 4760 | 600 | 18 | 37.3 | 0.06714
| Chem. Eng. J. 2008, 140(1–3), 391–397. DOI: 10.1016/j.cej.2007.11.009 | Pt-Sn(0.50)/BN | Pt | 1.1 | 2.28 | Sn | 0.5 | 1.96 | BN | 98.4 |  |  |  | 80 | 4.2 | 15.8 |  | 2 | 4760 | 600 | 47.4 | 79.2 | 0.375408
| Chem. Eng. J. 2008, 140(1–3), 391–397. DOI: 10.1016/j.cej.2007.11.009 | Pt-Sn(0.50)/BN | Pt | 1.1 | 2.28 | Sn | 0.5 | 1.96 | BN | 98.4 |  |  |  | 80 | 4.2 | 15.8 |  | 2 | 4760 | 600 | 19.6 | 53 | 0.10388
| Chem. Eng. J. 2008, 140(1–3), 391–397. DOI: 10.1016/j.cej.2007.11.009 | Pt-Sn(0.75)/BN | Pt | 1.1 | 2.28 | Sn | 0.75 | 1.96 | BN | 98.15 |  |  |  | 80 | 4.2 | 15.8 |  | 2 | 4760 | 600 | 48.9 | 78.2 | 0.382398
| Chem. Eng. J. 2008, 140(1–3), 391–397. DOI: 10.1016/j.cej.2007.11.009 | Pt-Sn(0.75)/BN | Pt | 1.1 | 2.28 | Sn | 0.75 | 1.96 | BN | 98.15 |  |  |  | 80 | 4.2 | 15.8 |  | 2 | 4760 | 600 | 28.3 | 64.7 | 0.183101
| Chem. Eng. J. 2008, 140(1–3), 391–397. DOI: 10.1016/j.cej.2007.11.009 | Pt/Al2O3 | Pt | 1.1 | 2.28 | [5 empty] | Al2O3 | 98.9 |  | 80 | 4.2 | 15.8 |  | 2 | 4760 | 600 | 35 | 43.6 | 0.1526
| Chem. Eng. J. 2008, 140(1–3), 391–397. DOI: 10.1016/j.cej.2007.11.009 | Pt/Al2O3 | Pt | 1.1 | 2.28 | [5 empty] | Al2O3 | 98.9 |  | 80 | 4.2 | 15.8 |  | 2 | 4760 | 600 | 14.2 | 40 | 0.0568
| Chem. Eng. J. 2008, 140(1–3), 391–397. DOI: 10.1016/j.cej.2007.11.009 | Pt-Sn(0.25)/Al2O3 | Pt | 1.1 | 2.28 | Sn | 0.25 | 1.96 |  |  | Al2O3 | 98.65 |  | 80 | 4.2 | 15.8 |  | 2 | 4760 | 600 | 29.4 | 71.2 | 0.209328
| Chem. Eng. J. 2008, 140(1–3), 391–397. DOI: 10.1016/j.cej.2007.11.009 | Pt-Sn(0.25)/Al2O3 | Pt | 1.1 | 2.28 | Sn | 0.25 | 1.96 |  |  | Al2O3 | 98.65 |  | 80 | 4.2 | 15.8 |  | 2 | 4760 | 600 | 13.3 | 38.5 | 0.051205
| Chem. Eng. J. 2008, 140(1–3), 391–397. DOI: 10.1016/j.cej.2007.11.009 | Pt-Sn(0.50)/Al2O3 | Pt | 1.1 | 2.28 | Sn | 0.5 | 1.96 |  |  | Al2O3 | 98.4 |  | 80 | 4.2 | 15.8 |  | 2 | 4760 | 600 | 40.3 | 75.8 | 0.305474
| Chem. Eng. J. 2008, 140(1–3), 391–397. DOI: 10.1016/j.cej.2007.11.009 | Pt-Sn(0.50)/Al2O3 | Pt | 1.1 | 2.28 | Sn | 0.5 | 1.96 |  |  | Al2O3 | 98.4 |  | 80 | 4.2 | 15.8 |  | 2 | 4760 | 600 | 12.1 | 39.4 | 0.047674
| Chem. Eng. J. 2008, 140(1–3), 391–397. DOI: 10.1016/j.cej.2007.11.009 | Pt-Sn(0.75)/Al2O3 | Pt | 1.1 | 2.28 | Sn | 0.75 | 1.96 |  |  | Al2O3 | 98.15 |  | 80 | 4.2 | 15.8 |  | 2 | 4760 | 600 | 15.2 | 45.6 | 0.069312
| Chem. Eng. J. 2008, 140(1–3), 391–397. DOI: 10.1016/j.cej.2007.11.009 | Pt-Sn(0.75)/Al2O3 | Pt | 1.1 | 2.28 | Sn | 0.75 | 1.96 |  |  | Al2O3 | 98.15 |  | 80 | 4.2 | 15.8 |  | 2 | 4760 | 600 | 14.7 | 37.5 | 0.055125
3 | Science. 2016, 354(6319), 1570–1573. DOI: 10.1126/science.aaf7885 | h-BN(commerical,Sigma-Aldrich) | [6 empty] | BN | 100 |  |  |  | 30 | 15 | 55 |  | 1 | 8000 | 490 | 14 | 79 | 0.1106
4 | Science. 2016, 354(6319), 1570–1573. DOI: 10.1126/science.aaf7885 | BN(Commerical,Alfa-Aesar) | [6 empty] | BN | 100 |  |  |  | 30 | 15 | 55 |  | 1 | 8000 | 490 | 10 | 81 | 0.081
5 | Science. 2016, 354(6319), 1570–1573. DOI: 10.1126/science.aaf7885 | BNNT(boron nitride nanotube,BNNT,LLC) | [6 empty] | BN | 100 |  |  |  | 30 | 15 | 55 |  | 1 | 60000 | 490 | 16.5 | 72 | 0.1188
6 | J. Am. Chem. Soc. 2022, 144(13), 5930–5936. DOI: 10.1021/jacs.1c13563 | BONNTs | [6 empty] | BON | 100 |  |  |  | 40 | 20 | 40 |  | 1 | 12000 | 500 | 45 | 61 | 0.2745
7 | J. Am. Chem. Soc. 2022, 144(13), 5930–5936. DOI: 10.1021/jacs.1c13563 | BONNTs | [6 empty] | BON | 100 |  |  |  | 40 | 20 | 40 |  | 1 | 12000 | 525 | 64.4 | 40 | 0.2576
| J. Am. Chem. Soc. 2022, 144(13), 5930–5936. DOI: 10.1021/jacs.1c13563 | BONNTs | [6 empty] | BON | 100 |  |  |  | 40 | 20 | 40 |  | 1 | 12000 | 500 | 7 | 91 | 0.0637
| J. Am. Chem. Soc. 2022, 144(13), 5930–5936. DOI: 10.1021/jacs.1c13563 | BONNTs | [6 empty] | BON | 100 |  |  |  | 40 | 20 | 40 |  | 1 | 12000 | 500 | 14 | 90 | 0.126
| J. Am. Chem. Soc. 2022, 144(13), 5930–5936. DOI: 10.1021/jacs.1c13563 | BONNTs | [6 empty] | BON | 100 |  |  |  | 40 | 20 | 40 |  | 1 | 12000 | 500 | 21 | 83 | 0.1743
| J. Am. Chem. Soc. 2022, 144(13), 5930–5936. DOI: 10.1021/jacs.1c13563 | BONNTs | [6 empty] | BON | 100 |  |  |  | 40 | 20 | 40 |  | 1 | 12000 | 500 | 32 | 72 | 0.2304
| J. Am. Chem. Soc. 2022, 144(13), 5930–5936. DOI: 10.1021/jacs.1c13563 | BONNTs | [6 empty] | BON | 100 |  |  |  | 40 | 20 | 40 |  | 1 | 12000 | 500 | 64 | 36 | 0.2304
8 | J. Am. Chem. Soc. 2022, 144(13), 5930–5936. DOI: 10.1021/jacs.1c13563 | BNNT | [6 empty] | BN | 100 |  |  |  | 40 | 20 | 40 |  | 1 | 12000 | 500 | 16 | 88 | 0.1408
9 | J. Am. Chem. Soc. 2022, 144(13), 5930–5936. DOI: 10.1021/jacs.1c13563 | BNNT | [6 empty] | BN | 100 |  |  |  | 40 | 20 | 40 |  | 1 | 12000 | 525 | 23 | 85 | 0.1955
| J. Am. Chem. Soc. 2022, 144(13), 5930–5936. DOI: 10.1021/jacs.1c13563 | BNNT | [6 empty] | BN | 100 |  |  |  | 40 | 20 | 40 |  | 1 | 12000 | 500 | 2 | 93 | 0.0186
| J. Am. Chem. Soc. 2022, 144(13), 5930–5936. DOI: 10.1021/jacs.1c13563 | BNNT | [6 empty] | BN | 100 |  |  |  | 40 | 20 | 40 |  | 1 | 12000 | 500 | 4 | 93 | 0.0372
| J. Am. Chem. Soc. 2022, 144(13), 5930–5936. DOI: 10.1021/jacs.1c13563 | BNNT | [6 empty] | BN | 100 |  |  |  | 40 | 20 | 40 |  | 1 | 12000 | 500 | 7 | 92 | 0.0644
| J. Am. Chem. Soc. 2022, 144(13), 5930–5936. DOI: 10.1021/jacs.1c13563 | BNNT | [6 empty] | BN | 100 |  |  |  | 40 | 20 | 40 |  | 1 | 12000 | 500 | 12 | 91 | 0.1092
| J. Am. Chem. Soc. 2022, 144(13), 5930–5936. DOI: 10.1021/jacs.1c13563 | BNNT | [6 empty] | BN | 100 |  |  |  | 40 | 20 | 40 |  | 1 | 12000 | 500 | 23 | 84 | 0.1932
10 | ACS Omega. 2018, 3(1), 369–374. DOI: 10.1021/acsomega. 7b01489 | BN（boric acid as boron precursor） | [6 empty] | BN | 100 |  |  |  | 1 | 50 | 49 |  | 1 | 12000 | 525 | 52 | 53 | 0.2756
11 | ACS Omega. 2018, 3(1), 369–374. DOI: 10.1021/acsomega. 7b01489 | BN-u（urea as boron precursor） | [6 empty] | BN | 100 |  |  |  | 1 | 50 | 49 |  | 1 | 12000 | 525 | 80 | 15 | 0.12
12 | ACS Omega. 2018, 3(1), 369–374. DOI: 10.1021/acsomega. 7b01489 | BN-m（melamine as boron precursor） | [6 empty] | BN | 100 |  |  |  | 1 | 50 | 49 |  | 1 | 12000 | 525 | 70 | 28 | 0.196
| ChemCatChem. 2021, 13(14), 3312–3318. DOI: 10.1002/cctc.202100476 | h-BN/SiO2nf | [8 empty] | SiO2 | 100 |  | 16.7 | 25 | 58.3 |  | 2 | 48000 | 500 | 1.5 | 88 | 0.0132
| ChemCatChem. 2021, 13(14), 3312–3318. DOI: 10.1002/cctc.202100476 | h-BN/SiO2nf | [6 empty] | BN | 1 | SiO2 | 99 |  | 16.7 | 25 | 58.3 |  | 2 | 48000 | 500 | 4 | 90 | 0.036
| ChemCatChem. 2021, 13(14), 3312–3318. DOI: 10.1002/cctc.202100476 | h-BN/SiO2nf | [6 empty] | BN | 3 | SiO2 | 97 |  | 16.7 | 25 | 58.3 |  | 2 | 48000 | 500 | 6 | 91 | 0.0546
| ChemCatChem. 2021, 13(14), 3312–3318. DOI: 10.1002/cctc.202100476 | h-BN/SiO2nf | [6 empty] | BN | 5 | SiO2 | 95 |  | 16.7 | 25 | 58.3 |  | 2 | 48000 | 500 | 8 | 91 | 0.0728
| ChemCatChem. 2021, 13(14), 3312–3318. DOI: 10.1002/cctc.202100476 | h-BN/SiO2nf | [6 empty] | BN | 7 | SiO2 | 93 |  | 16.7 | 25 | 58.3 |  | 2 | 48000 | 500 | 12 | 85 | 0.102
14 | ChemCatChem. 2021, 13(14), 3312–3318. DOI: 10.1002/cctc.202100476 | h-BN/SiO2nf(initial activity) | [6 empty] | BN | 7 | SiO2 | 93 |  | 16.7 | 25 | 58.3 |  | 2 | 48000 | 500 | 13.9 | 85 | 0.11815
15 | ChemCatChem. 2021, 13(14), 3312–3318. DOI: 10.1002/cctc.202100476 | h-BN/SiO2nf(TOS=500min) | [6 empty] | BN | 7 | SiO2 | 93 |  | 16.7 | 25 | 58.3 |  | 2 | 48000 | 500 | 13 | 84 | 0.1092
| ChemCatChem. 2021, 13(16), 3611–3618. DOI: 10.1002/cctc.202100759 | B/OAC | [6 empty] | B | 28 | C | 72 |  | 30 | 15 | 55 |  | 2 | 12000 | 500 | 2.5 | 88 | 0.022
| ChemCatChem. 2021, 13(16), 3611–3618. DOI: 10.1002/cctc.202100759 | h-BN | [6 empty] | BN | 100 |  |  |  | 30 | 15 | 55 |  | 1 | 12000 | 500 | 2.5 | 88 | 0.022
| ChemCatChem. 2021, 13(16), 3611–3618. DOI: 10.1002/cctc.202100759 | B/SiO2 | [6 empty] | B | 0.5 | SiO2 | 99.5 |  | 30 | 15 | 55 |  | 2 | 12000 | 500 | 2.5 | 78 | 0.0195
16 | ChemCatChem. 2021, 13(16), 3611–3618. DOI: 10.1002/cctc.202100759 | B/OAC | [6 empty] | B | 28 | C | 72 |  | 30 | 15 | 55 |  | 2 | 12000 | 500 | 5 | 87 | 0.0435
17 | ChemCatChem. 2021, 13(16), 3611–3618. DOI: 10.1002/cctc.202100759 | h-BN | [6 empty] | BN | 100 |  |  |  | 30 | 15 | 55 |  | 1 | 12000 | 500 | 5 | 87.4 | 0.0437
18 | ChemCatChem. 2021, 13(16), 3611–3618. DOI: 10.1002/cctc.202100759 | B/SiO2 | [6 empty] | B | 0.5 | SiO2 | 99.5 |  | 30 | 15 | 55 |  | 2 | 12000 | 500 | 5 | 76.5 | 0.03825
19 | J. Catal. 2021, 393, 149–158. DOI: 10.1016/j.jcat.2020.11.029 | BN-950 | [6 empty] | BN | 100 |  |  |  | 23 | 15 | 62 |  | 1 | 3900 | 530 | 23 | 76 | 0.1748
20 | J. Catal. 2021, 393, 149–158. DOI: 10.1016/j.jcat.2020.11.029 | BN-1100 | [6 empty] | BN | 100 |  |  |  | 23 | 15 | 62 |  | 1 | 3900 | 530 | 26 | 72.5 | 0.1885
21 | J. Catal. 2021, 393, 149–158. DOI: 10.1016/j.jcat.2020.11.029 | BN-1300 | [6 empty] | BN | 100 |  |  |  | 23 | 15 | 62 |  | 1 | 3900 | 530 | 41 | 64.5 | 0.26445
22 | J. Catal. 2021, 393, 149–158. DOI: 10.1016/j.jcat.2020.11.029 | BN-1450 | [6 empty] | BN | 100 |  |  |  | 23 | 15 | 62 |  | 1 | 3900 | 530 | 42 | 64 | 0.2688
| Ind. Eng. Chem. Res. 2019, 58(6), 2170–2180. DOI: 10.1021/acs.iecr.8b04906 | MgO-BN | Mg | 9 | 1.31 |  |  |  | BN | 91 |  |  | 22.5 | 7.5 | 10 | 60 |  | 3 | 36000 | 650 | 49 | 18 | 0.0882
| Ind. Eng. Chem. Res. 2019, 58(6), 2170–2180. DOI: 10.1021/acs.iecr.8b04906 | MgO-BN | Mg | 9 | 1.31 |  |  |  | BN | 91 |  |  | 22.5 | 7.5 | 10 | 60 |  | 3 | 36000 | 625 | 20 | 28 | 0.056
| Ind. Eng. Chem. Res. 2019, 58(6), 2170–2180. DOI: 10.1021/acs.iecr.8b04906 | MgO-BN | Mg | 9 | 1.31 |  |  |  | BN | 91 |  |  | 22.5 | 7.5 | 10 | 60 |  | 3 | 24000 | 650 | 55 | 15 | 0.0825
23 | Ind. Eng. Chem. Res. 2019, 58(6), 2170–2180. DOI: 10.1021/acs.iecr.8b04906 | MgO-BN | Mg | 9 | 1.31 |  |  |  | BN | 91 |  |  | 22.5 | 7.5 | 10 | 60 |  | 3 | 24000 | 625 | 37 | 23 | 0.0851
| Ind. Eng. Chem. Res. 2019, 58(6), 2170–2180. DOI: 10.1021/acs.iecr.8b04906 | BN | [6 empty] | BN | 100 |  |  | 22.5 | 7.5 | 10 | 60 |  | 1 | 36000 | 650 | 7 | 31 | 0.0217
| Ind. Eng. Chem. Res. 2019, 58(6), 2170–2180. DOI: 10.1021/acs.iecr.8b04906 | BN | [6 empty] | BN | 100 |  |  | 22.5 | 7.5 | 10 | 60 |  | 1 | 36000 | 625 | 2 | 35 | 0.007
| Ind. Eng. Chem. Res. 2019, 58(6), 2170–2180. DOI: 10.1021/acs.iecr.8b04906 | BN | [6 empty] | BN | 100 |  |  | 22.5 | 7.5 | 10 | 60 |  | 1 | 24000 | 650 | 15 | 31 | 0.0465
24 | Ind. Eng. Chem. Res. 2019, 58(6), 2170–2180. DOI: 10.1021/acs.iecr.8b04906 | BN | [6 empty] | BN | 100 |  |  | 22.5 | 7.5 | 10 | 60 |  | 1 | 24000 | 625 | 4 | 35 | 0.014
25 | Ind. Eng. Chem. Res. 2019, 58(6), 2170–2180. DOI: 10.1021/acs.iecr.8b04906 | BN | [6 empty] | BN | 100 |  |  | 22.5 | 7.5 | 10 | 60 |  | 1 | 7000 | 500 | 21 | 60 | 0.126
26 | Ind. Eng. Chem. Res. 2019, 58(6), 2170–2180. DOI: 10.1021/acs.iecr.8b04906 | BN/SiO2 | [6 empty] | BN | 10 | SiO2 | 90 | 22.5 | 7.5 | 10 | 60 |  | 2 | 7000 | 500 | 41 | 39 | 0.1599
27 | Ind. Eng. Chem. Res. 2019, 58(6), 2170–2180. DOI: 10.1021/acs.iecr.8b04906 | BN/SBA-15 | [6 empty] | BN | 10 | SBA-15 | 90 | 22.5 | 7.5 | 10 | 60 |  | 2 | 7000 | 500 | 33 | 23 | 0.0759
28 | Appl. Surf. Sci. 2021, 537, 147927. DOI: 10.1016/j.apsusc.2020. 147927 | BN@BPO4@BN | [6 empty] | BN | 8.5 | BPO4 | 91.5 |  | 30 | 15 | 55 |  | 2 | 24000 | 550 | 13.6 | 75.2 | 0.102272
29 | Appl. Surf. Sci. 2021, 537, 147927. DOI: 10.1016/j.apsusc.2020. 147927 | Commerical BN(2.75mg) | [6 empty] | BN | 100 |  |  |  | 30 | 15 | 55 |  | 1 | 436364 | 550 | 9.3 | 75.3 | 0.070029
30 | Appl. Surf. Sci. 2021, 537, 147927. DOI: 10.1016/j.apsusc.2020. 147927 | Commerical BN(5mg) | [6 empty] | BN | 100 |  |  |  | 30 | 15 | 55 |  | 1 | 240000 | 550 | 13.9 | 73 | 0.10147
31 | Appl. Surf. Sci. 2021, 537, 147927. DOI: 10.1016/j.apsusc.2020. 147927 | BPO4 | [6 empty] | BPO4 | 100 |  |  |  | 30 | 15 | 55 |  | 1 | 24000 | 550 | 1.6 | 82.1 | 0.013136
| Angew. Chem. Int. Ed. 2020, 59(21), 8042–8046. DOI: 10.1002/anie.202002440 | h-BN | [6 empty] | BN | 100 |  |  |  | 2.44 | 2.44 | 95.12 |  | 1 | 18000 | 500 | 0.1 | 93 | 0.00093
| Angew. Chem. Int. Ed. 2020, 59(21), 8042–8046. DOI: 10.1002/anie.202002440 | h-BN | [6 empty] | BN | 100 |  |  |  | 2.44 | 2.44 | 95.12 |  | 1 | 18000 | 520 | 1 | 73 | 0.0073
| Angew. Chem. Int. Ed. 2020, 59(21), 8042–8046. DOI: 10.1002/anie.202002440 | h-BN | [6 empty] | BN | 100 |  |  |  | 2.44 | 2.44 | 95.12 |  | 1 | 18000 | 540 | 3 | 68 | 0.0204
| Angew. Chem. Int. Ed. 2020, 59(21), 8042–8046. DOI: 10.1002/anie.202002440 | h-BN | [6 empty] | BN | 100 |  |  |  | 2.44 | 2.44 | 95.12 |  | 1 | 18000 | 560 | 8 | 60 | 0.048
| Angew. Chem. Int. Ed. 2020, 59(21), 8042–8046. DOI: 10.1002/anie.202002440 | h-BN | [6 empty] | BN | 100 |  |  |  | 2.44 | 2.44 | 95.12 |  | 1 | 18000 | 580 | 12 | 47 | 0.0564
| Angew. Chem. Int. Ed. 2020, 59(21), 8042–8046. DOI: 10.1002/anie.202002440 | h-BN | [6 empty] | BN | 100 |  |  |  | 2.44 | 2.44 | 95.12 |  | 1 | 18000 | 600 | 34 | 30 | 0.102
32 | Angew. Chem. Int. Ed. 2020, 59(21), 8042–8046. DOI: 10.1002/anie.202002440 | h-BN(high surface area with fast quenching and liquid exfoliation strategy) | [6 empty] | BN | 100 |  |  |  | 2.44 | 2.44 | 95.12 |  | 1 | 18000 | 500 | 0.3 | 93 | 0.00279
33 | Angew. Chem. Int. Ed. 2020, 59(21), 8042–8046. DOI: 10.1002/anie.202002440 | h-BN(high surface area with fast quenching and liquid exfoliation strategy) | [6 empty] | BN | 100 |  |  |  | 2.44 | 2.44 | 95.12 |  | 1 | 18000 | 600 | 38.2 | 38 | 0.14516
34 | Angew. Chem. Int. Ed. 2020, 59(21), 8042–8046. DOI: 10.1002/anie.202002440 | h-BN(commercial,Johnson Mtthey stregy) | [6 empty] | BN | 100 |  |  |  | 2.44 | 2.44 | 95.12 |  | 1 | 18000 | 600 | 10 | 60 | 0.06
35 | Angew. Chem. Int. Ed. 2020, 59(21), 8042–8046. DOI: 10.1002/anie.202002440 | Box/SiO2 | [6 empty] | B | 5 | SiO2 | 95 |  | 2.44 | 2.44 | 95.12 |  | 2 | 18000 | 500 | 3 | 68 | 0.0204
36 | Angew. Chem. Int. Ed. 2020, 59(21), 8042–8046. DOI: 10.1002/anie.202002440 | Box/SiO2 | [6 empty] | B | 5 | SiO2 | 95 |  | 2.44 | 2.44 | 95.12 |  | 2 | 18000 | 600 | 18 | 40 | 0.072
| Sci. Adv. 2019, 5(3), eaav8063. DOI: 10.1126/ sciadv.aav8063 | h-BN(commercial,Qinghuang dao Eno High-Tech Material Develop Co.Ltd) | [6 empty] | BN | 100 |  |  |  | 9.1 | 9.1 | 81.8 |  | 1 | 39600 | 520 | 2.9 | 83.5 | 0.024215
| Sci. Adv. 2019, 5(3), eaav8063. DOI: 10.1126/ sciadv.aav8063 | h-BN(commercial,Qinghuang dao Eno High-Tech Material Develop Co.Ltd) | [6 empty] | BN | 100 |  |  |  | 9.1 | 9.1 | 81.8 |  | 1 | 39600 | 540 | 5.9 | 78.5 | 0.046315
38 | Sci. Adv. 2019, 5(3), eaav8063. DOI: 10.1126/ sciadv.aav8063 | h-BN(commercial,Qinghuang dao Eno High-Tech Material Develop Co.Ltd) | [6 empty] | BN | 100 |  |  |  | 9.1 | 9.1 | 81.8 |  | 1 | 39600 | 560 | 11.3 | 71.8 | 0.081134
39 | ChemCatChem. 2017, 9 (10), 1788–1793. DOI: 10.1002/cctc.201700004 | BNOH | [6 empty] | BN | 100 |  |  |  | 16.7 | 25.1 | 58.2 |  | 1 | 115200 | 510 | 6.5 | 97.4 | 0.06331
| ChemCatChem. 2017, 9 (10), 1788–1793. DOI: 10.1002/cctc.201700004 | BNOH | [6 empty] | BN | 100 |  |  |  | 16.7 | 25.1 | 58.2 |  | 1 | 115200 | 520 | 11.8 | 89.3 | 0.105374
40 | ChemCatChem. 2017, 9 (10), 1788–1793. DOI: 10.1002/cctc.201700004 | BNOH | [6 empty] | BN | 100 |  |  |  | 16.7 | 25.1 | 58.2 |  | 1 | 115200 | 530 | 20.6 | 80.2 | 0.165212
41 | ChemCatChem. 2017, 9 (10), 1788–1793. DOI: 10.1002/cctc.201700004 | BNOH | [6 empty] | BN | 100 |  |  |  | 16.7 | 25.1 | 58.2 |  | 1 | 115200 | 540 | 38.2 | 59.8 | 0.228436
42 | ChemCatChem. 2017, 9(19), 3623–3626. DOI: 10.1002/ cctc.201701140 | B | [6 empty] | B | 100 |  |  |  | 30 | 15 | 55 |  | 1 | 152727 | 500 | 16.4 | 77.9 | 0.127756
| ChemCatChem. 2017, 9(19), 3623–3626. DOI: 10.1002/ cctc.201701140 | B | [6 empty] | B | 100 |  |  |  | 30 | 15 | 55 |  | 1 | 113677 | 500 | 12.5 | 80.6 | 0.10075
| ChemCatChem. 2017, 9(19), 3623–3626. DOI: 10.1002/ cctc.201701140 | B | [6 empty] | B | 100 |  |  |  | 30 | 15 | 55 |  | 1 | 90248 | 500 | 9.8 | 83 | 0.08134
| ChemCatChem. 2017, 9(19), 3623–3626. DOI: 10.1002/ cctc.201701140 | B | [6 empty] | B | 100 |  |  |  | 30 | 15 | 55 |  | 1 | 74628 | 500 | 6.7 | 85.4 | 0.057218
| ChemCatChem. 2017, 9(19), 3623–3626. DOI: 10.1002/ cctc.201701140 | B | [6 empty] | B | 100 |  |  |  | 30 | 15 | 55 |  | 1 | 63347 | 500 | 5.6 | 86.2 | 0.048272
| ChemCatChem. 2017, 9(19), 3623–3626. DOI: 10.1002/ cctc.201701140 | B | [6 empty] | B | 100 |  |  |  | 30 | 15 | 55 |  | 1 | 54669 | 500 | 4.2 | 86.6 | 0.036372
43 | ChemCatChem. 2017, 9(19), 3623–3626. DOI: 10.1002/ cctc.201701140 | B4C | [6 empty] | CB | 100 |  |  |  | 30 | 15 | 55 |  | 1 | 18286 | 500 | 7 | 84.2 | 0.05894
| ChemCatChem. 2017, 9(19), 3623–3626. DOI: 10.1002/ cctc.201701140 | B4C | [6 empty] | CB | 100 |  |  |  | 30 | 15 | 55 |  | 1 | 15176 | 500 | 5.5 | 84.8 | 0.04664
| ChemCatChem. 2017, 9(19), 3623–3626. DOI: 10.1002/ cctc.201701140 | B4C | [6 empty] | CB | 100 |  |  |  | 30 | 15 | 55 |  | 1 | 13061 | 500 | 5.1 | 86 | 0.04386
| ChemCatChem. 2017, 9(19), 3623–3626. DOI: 10.1002/ cctc.201701140 | B4C | [6 empty] | CB | 100 |  |  |  | 30 | 15 | 55 |  | 1 | 11780 | 500 | 4.4 | 86 | 0.03784
| ChemCatChem. 2017, 9(19), 3623–3626. DOI: 10.1002/ cctc.201701140 | B4C | [6 empty] | CB | 100 |  |  |  | 30 | 15 | 55 |  | 1 | 10500 | 500 | 4 | 86.4 | 0.03456
| ChemCatChem. 2017, 9(19), 3623–3626. DOI: 10.1002/ cctc.201701140 | Ti2B | Ti | 89.9 | 1.54 |  |  |  | B | 10.1 |  |  |  | 30 | 15 | 55 |  | 1 | 14933 | 500 | 5.2 | 85.3 | 0.044356
| ChemCatChem. 2017, 9(19), 3623–3626. DOI: 10.1002/ cctc.201701140 | Ti2B | Ti | 89.9 | 1.54 |  |  |  | B | 10.1 |  |  |  | 30 | 15 | 55 |  | 1 | 12783 | 500 | 4.4 | 86.2 | 0.037928
| ChemCatChem. 2017, 9(19), 3623–3626. DOI: 10.1002/ cctc.201701140 | Ti2B | Ti | 89.9 | 1.54 |  |  |  | B | 10.1 |  |  |  | 30 | 15 | 55 |  | 1 | 11229 | 500 | 4 | 86.2 | 0.03448
| ChemCatChem. 2017, 9(19), 3623–3626. DOI: 10.1002/ cctc.201701140 | Ti2B | Ti | 89.9 | 1.54 |  |  |  | B | 10.1 |  |  |  | 30 | 15 | 55 |  | 1 | 10035 | 500 | 3.7 | 86.2 | 0.031894
44 | ChemCatChem. 2017, 9(19), 3623–3626. DOI: 10.1002/ cctc.201701140 | Ti2B | Ti | 89.9 | 1.54 |  |  |  | B | 10.1 |  |  |  | 30 | 15 | 55 |  | 1 | 17920 | 500 | 5.8 | 85.4 | 0.049532
45 | ChemCatChem. 2017, 9(19), 3623–3626. DOI: 10.1002/ cctc.201701140 | NiB | Ni | 84.4 | 1.91 |  |  |  | B | 15.6 |  |  |  | 30 | 15 | 55 |  | 1 | 13645 | 500 | 6.1 | 85.4 | 0.052094
| ChemCatChem. 2017, 9(19), 3623–3626. DOI: 10.1002/ cctc.201701140 | NiB | Ni | 84.4 | 1.91 |  |  |  | B | 15.6 |  |  |  | 30 | 15 | 55 |  | 1 | 9766 | 500 | 4.8 | 86.1 | 0.041328
| ChemCatChem. 2017, 9(19), 3623–3626. DOI: 10.1002/ cctc.201701140 | NiB | Ni | 84.4 | 1.91 |  |  |  | B | 15.6 |  |  |  | 30 | 15 | 55 |  | 1 | 8519 | 500 | 4.4 | 86.4 | 0.038016
| ChemCatChem. 2017, 9(19), 3623–3626. DOI: 10.1002/ cctc.201701140 | NiB | Ni | 84.4 | 1.91 |  |  |  | B | 15.6 |  |  |  | 30 | 15 | 55 |  | 1 | 7549 | 500 | 4 | 86.4 | 0.03456
46 | ChemCatChem. 2017, 9(19), 3623–3626. DOI: 10.1002/ cctc.201701140 | h-BN | [6 empty] | BN | 100 |  |  |  | 30 | 15 | 55 |  | 1 | 19338 | 500 | 4.1 | 87.4 | 0.035834
| ChemCatChem. 2017, 9(19), 3623–3626. DOI: 10.1002/ cctc.201701140 | h-BN | [6 empty] | BN | 100 |  |  |  | 30 | 15 | 55 |  | 1 | 16972 | 500 | 3.6 | 88.5 | 0.03186
| ChemCatChem. 2017, 9(19), 3623–3626. DOI: 10.1002/ cctc.201701140 | h-BN | [6 empty] | BN | 100 |  |  |  | 30 | 15 | 55 |  | 1 | 15025 | 500 | 3.1 | 88.7 | 0.027497
47 | ChemCatChem. 2017, 9(19), 3623–3626. DOI: 10.1002/ cctc.201701140 | HfB2 | Hf | 89.2 | 1.3 |  |  |  | B | 10.8 |  |  |  | 30 | 15 | 55 |  | 1 | 8871 | 500 | 4.2 | 87.5 | 0.03675
| ChemCatChem. 2017, 9(19), 3623–3626. DOI: 10.1002/ cctc.201701140 | HfB2 | Hf | 89.2 | 1.3 |  |  |  | B | 10.8 |  |  |  | 30 | 15 | 55 |  | 1 | 7378 | 500 | 3.5 | 87.9 | 0.030765
| ChemCatChem. 2017, 9(19), 3623–3626. DOI: 10.1002/ cctc.201701140 | HfB2 | Hf | 89.2 | 1.3 |  |  |  | B | 10.8 |  |  |  | 30 | 15 | 55 |  | 1 | 6324 | 500 | 2.9 | 88.2 | 0.025578
| ChemCatChem. 2017, 9(19), 3623–3626. DOI: 10.1002/ cctc.201701140 | HfB2 | Hf | 89.2 | 1.3 |  |  |  | B | 10.8 |  |  |  | 30 | 15 | 55 |  | 1 | 5533 | 500 | 2.5 | 87.9 | 0.021975
| ChemCatChem. 2017, 9(19), 3623–3626. DOI: 10.1002/ cctc.201701140 | HfB2 | Hf | 89.2 | 1.3 |  |  |  | B | 10.8 |  |  |  | 30 | 15 | 55 |  | 1 | 4919 | 500 | 2.2 | 87.9 | 0.019338
48 | ChemCatChem. 2017, 9(19), 3623–3626. DOI: 10.1002/ cctc.201701140 | WB | W | 94.4 | 2.36 |  |  |  | B | 5.6 |  |  |  | 30 | 15 | 55 |  | 1 | 10583 | 500 | 2.5 | 87.9 | 0.021975
| ChemCatChem. 2017, 9(19), 3623–3626. DOI: 10.1002/ cctc.201701140 | WB | W | 94.4 | 2.36 |  |  |  | B | 5.6 |  |  |  | 30 | 15 | 55 |  | 1 | 8833 | 500 | 2.1 | 88.3 | 0.018543
| ChemCatChem. 2017, 9(19), 3623–3626. DOI: 10.1002/ cctc.201701140 | WB | W | 94.4 | 2.36 |  |  |  | B | 5.6 |  |  |  | 30 | 15 | 55 |  | 1 | 7583 | 500 | 2 | 88.3 | 0.01766
| ChemCatChem. 2017, 9(19), 3623–3626. DOI: 10.1002/ cctc.201701140 | WB | W | 94.4 | 2.36 |  |  |  | B | 5.6 |  |  |  | 30 | 15 | 55 |  | 1 | 6625 | 500 | 1.8 | 88.3 | 0.015894
| ChemCatChem. 2017, 9(19), 3623–3626. DOI: 10.1002/ cctc.201701140 | WB | W | 94.4 | 2.36 |  |  |  | B | 5.6 |  |  |  | 30 | 15 | 55 |  | 1 | 5874 | 500 | 1.7 | 88.4 | 0.015028
49 | J. Catal. 2020, 381, 599–607. DOI: 10.1016/j.jcat.2019.11.028 | B2O3@BPO4-600 | [6 empty] | B2O3 | 49.4 | BPO4 | 100 |  | 30 | 15 | 55 |  | 2 | 8000 | 550 | 14.8 | 76.5 | 0.11322
50 | J. Catal. 2020, 381, 599–607. DOI: 10.1016/j.jcat.2019.11.028 | B2O3@BPO4-800 | [6 empty] | B2O3 | 38.1 | BPO4 | 100 |  | 30 | 15 | 55 |  | 2 | 8000 | 550 | 24.7 | 66.4 | 0.164008
51 | J. Catal. 2020, 381, 599–607. DOI: 10.1016/j.jcat.2019.11.028 | B2O3@BPO4-1000 | [6 empty] | B2O3 | 29.8 | BPO4 | 100 |  | 30 | 15 | 55 |  | 2 | 8000 | 550 | 19.2 | 70.7 | 0.135744
52 | J. Catal. 2020, 381, 599–607. DOI: 10.1016/j.jcat.2019.11.028 | B2O3@BPO4-1200 | [6 empty] | B2O3 | 31.6 | BPO4 | 100 |  | 30 | 15 | 55 |  | 2 | 8000 | 550 | 18.4 | 71.3 | 0.131192
53 | J. Catal. 2020, 381, 599–607. DOI: 10.1016/j.jcat.2019.11.028 | B2O3/SiO2 | [6 empty] | B2O3 | 40 | SiO2 | 100 |  | 30 | 15 | 55 |  | 2 | 8000 | 550 | 12 | 74.4 | 0.08928
54 | J. Catal. 2020, 381, 599–607. DOI: 10.1016/j.jcat.2019.11.028 | B2O3/γ-Al2O3 | [6 empty] | B2O3 | 40 | Al2O3 | 100 |  | 30 | 15 | 55 |  | 2 | 8000 | 550 | 30.5 | 55.8 | 0.17019
| J. Catal. 2020, 381, 599–607. DOI: 10.1016/j.jcat.2019.11.028 | No | [11 empty] | 30 | 15 | 55 |  | 1 | 8000 | 550 | 0.9 | 75 | 0.00675
55 | Chin. J. Catal. 2020, 41(12), 1837–1845. DOI: 10.1016/s1872-2067(20)63654-3 | BPO4(OM)(macroporous) | [6 empty] | BPO4 | 100 |  |  |  | 16.7 | 25 | 58.3 |  | 1 | 28713 | 505 | 9.9 | 83.5 | 0.082665
56 | Chin. J. Catal. 2020, 41(12), 1837–1845. DOI: 10.1016/s1872-2067(20)63654-3 | BPO4(OM)(macroporous) | [6 empty] | BPO4 | 100 |  |  |  | 16.7 | 25 | 58.3 |  | 1 | 28713 | 515 | 14.3 | 87.1 | 0.124553
57 | Chin. J. Catal. 2020, 41(12), 1837–1845. DOI: 10.1016/s1872-2067(20)63654-3 | BPO4(OM)(macroporous) | [6 empty] | BPO4 | 100 |  |  |  | 16.7 | 25 | 58.3 |  | 1 | 28713 | 535 | 20.8 | 82.5 | 0.1716
| Chin. J. Catal. 2020, 41(12), 1837–1845. DOI: 10.1016/s1872-2067(20)63654-3 | BPO4(BUllk) | [6 empty] | BPO4 | 100 |  |  |  | 16.7 | 25 | 58.3 |  | 1 | 28713 | 550 | 15.3 | 79.8 | 0.122094
58 | Chin. J. Catal. 2020, 41(12), 1837–1845. DOI: 10.1016/s1872-2067(20)63654-3 | BPO4(BUllk) | [6 empty] | BPO4 | 100 |  |  |  | 16.7 | 25 | 58.3 |  | 1 | 28713 | 535 | 3.2 | 84.5 | 0.02704
| ChemSusChem. 2014, 7(9), 2496–2504. DOI: 10.1002/cssc.201402363 | B-CNF | [8 empty] | C | 100 |  | 15 | 5 | 80 |  | 1 | 46154 | 425 | 12 | 50 | 0.06
| ChemSusChem. 2014, 7(9), 2496–2504. DOI: 10.1002/cssc.201402363 | B-CNF | [6 empty] | B | 0.5 | C | 99.5 |  | 15 | 5 | 80 |  | 2 | 46154 | 425 | 12 | 51 | 0.0612
| ChemSusChem. 2014, 7(9), 2496–2504. DOI: 10.1002/cssc.201402363 | B-CNF | [6 empty] | B | 1 | C | 99 |  | 15 | 5 | 80 |  | 2 | 46154 | 425 | 14 | 54 | 0.0756
| ChemSusChem. 2014, 7(9), 2496–2504. DOI: 10.1002/cssc.201402363 | B-CNF | [6 empty] | B | 1.5 | C | 98.5 |  | 15 | 5 | 80 |  | 2 | 46154 | 425 | 14 | 55 | 0.077
| ChemSusChem. 2014, 7(9), 2496–2504. DOI: 10.1002/cssc.201402363 | B-CNF | [6 empty] | B | 2 | C | 98 |  | 15 | 5 | 80 |  | 2 | 46154 | 425 | 7 | 64 | 0.0448
| ChemSusChem. 2014, 7(9), 2496–2504. DOI: 10.1002/cssc.201402363 | B-CNF | [8 empty] | C | 100 |  | 15 | 5 | 80 |  | 2 | 46154 | 475 | 16 | 49 | 0.0784
| ChemSusChem. 2014, 7(9), 2496–2504. DOI: 10.1002/cssc.201402363 | B-CNF | [6 empty] | B | 0.5 | C | 99.5 |  | 15 | 5 | 80 |  | 2 | 46154 | 475 | 14 | 43 | 0.0602
| ChemSusChem. 2014, 7(9), 2496–2504. DOI: 10.1002/cssc.201402363 | B-CNF | [6 empty] | B | 1 | C | 99 |  | 15 | 5 | 80 |  | 2 | 46154 | 475 | 17 | 46 | 0.0782
| ChemSusChem. 2014, 7(9), 2496–2504. DOI: 10.1002/cssc.201402363 | B-CNF | [6 empty] | B | 1.5 | C | 98.5 |  | 15 | 5 | 80 |  | 2 | 46154 | 475 | 18 | 48 | 0.0864
59 | ChemSusChem. 2014, 7(9), 2496–2504. DOI: 10.1002/cssc.201402363 | B-CNF | [6 empty] | B | 2 | C | 98 |  | 15 | 5 | 80 |  | 2 | 46154 | 475 | 17 | 54 | 0.0918
60 | J. Phys. Chem. C. 2019, 123(44), 27000–27011. DOI: 10. 1021/acs.jpcc.9b07429 | B/SiO2 | [6 empty] | B | 0.58 | SiO2 | 99.42 |  | 30 | 15 | 55 |  | 2 |  | 500 | 5 | 76.9 | 0.03845
61 | J. Phys. Chem. C. 2019, 123(44), 27000–27011. DOI: 10. 1021/acs.jpcc.9b07429 | h-BN | [6 empty] | BN | 100 |  |  |  | 30 | 15 | 55 |  | 1 |  | 500 | 5 | 87.8 | 0.0439
| Chem. Commun. 2020, 56(68), 9882–9885. DOI: 10.1039/d0cc02822c | pure silicon | [6 empty] | Si | 100 |  |  |  | 16.7 | 25 | 58.3 |  | 1 | 86138 | 450 | 0.12 | 40.3 | 0.0004836
| Chem. Commun. 2020, 56(68), 9882–9885. DOI: 10.1039/d0cc02822c | Bsi | [6 empty] | B | 15 | Si | 85 |  | 16.7 | 25 | 58.3 |  | 1 | 86138 | 450 | 5.2 | 67.1 | 0.034892
| Chem. Commun. 2020, 56(68), 9882–9885. DOI: 10.1039/d0cc02822c | Bsi | [6 empty] | B | 25 | Si | 75 |  | 16.7 | 25 | 58.3 |  | 1 | 86138 | 450 | 10.6 | 64.1 | 0.067946
| Chem. Commun. 2020, 56(68), 9882–9885. DOI: 10.1039/d0cc02822c | Bsi | [6 empty] | B | 42 | Si | 58 |  | 16.7 | 25 | 58.3 |  | 1 | 86138 | 450 | 5 | 75.6 | 0.0378
| Chem. Commun. 2020, 56(68), 9882–9885. DOI: 10.1039/d0cc02822c | B/SiO2 | [6 empty] | B | 21.7 | SiO2 | 78.3 |  | 16.7 | 25 | 58.3 |  | 2 | 86138 | 450 | 0.15 | 78.1 | 0.0011715
62 | Chem. Commun. 2020, 56(68), 9882–9885. DOI: 10.1039/d0cc02822c | h-BN(commercial,Alfa Aesar) | [6 empty] | BN | 100 |  |  |  | 16.7 | 25 | 58.3 |  | 1 | 86138 | 450 | 0.7 | 83.6 | 0.005852
63 | Chem. Commun. 2020, 56(68), 9882–9885. DOI: 10.1039/d0cc02822c | h-BN(synthesized high surface area) | [6 empty] | BN | 100 |  |  |  | 16.7 | 25 | 58.3 |  | 1 | 86138 | 450 | 1 | 79.4 | 0.00794
64 | Appl. Catal. A. 2021, 623. DOI: 10.1016/j.apcata.2021.118271 | B2O3/SiO2 | [6 empty] | B2O3 | 32.8 | SiO2 | 67.2 |  | 9.1 | 9.1 | 81.8 |  | 2 | 19805 | 550 | 10 | 76 | 0.076
65 | Catal. 2021, 11(15), 9370–9376. DOI: 10.1021/acscatal.1c02168 | B2O3/SiO2 | [6 empty] | B2O3 | 0.65 | SiO2 | 99.35 |  | 10 | 5 | 85 |  | 2 | 4800 | 500 | 6 | 82 | 0.0492
| ACS Catal. 2019, 9(9), 8263–8270. DOI: 10.1021/acscatal.9b02284 | B2O3/SBA-15 | [6 empty] | B2O3 | 0.1 | SBA-15 | 99.9 |  | 16.7 | 25 | 58.3 |  | 2 | 28800 | 500 | 1.9 | 84.9 | 0.016131
| ACS Catal. 2019, 9(9), 8263–8270. DOI: 10.1021/acscatal.9b02284 | B2O3/SBA-15 | [6 empty] | B2O3 | 1 | SBA-15 | 99 |  | 16.7 | 25 | 58.3 |  | 2 | 28800 | 500 | 4.7 | 78.7 | 0.036989
| ACS Catal. 2019, 9(9), 8263–8270. DOI: 10.1021/acscatal.9b02284 | B2O3/SBA-15 | [6 empty] | B2O3 | 5 | SBA-15 | 95 |  | 16.7 | 25 | 58.3 |  | 2 | 28800 | 500 | 12.8 | 77.6 | 0.099328
| ACS Catal. 2019, 9(9), 8263–8270. DOI: 10.1021/acscatal.9b02284 | B2O3/SBA-15 | [6 empty] | B2O3 | 20 | SBA-15 | 80 |  | 16.7 | 25 | 58.3 |  | 2 | 28800 | 500 | 18.1 | 72.7 | 0.131587
| ACS Catal. 2019, 9(9), 8263–8270. DOI: 10.1021/acscatal.9b02284 | B2O3/SBA-15 | [6 empty] | B2O3 | 30 | SBA-15 | 70 |  | 16.7 | 25 | 58.3 |  | 2 | 28800 | 500 | 8 | 81.6 | 0.06528
66 | ACS Catal. 2019, 9(9), 8263–8270. DOI: 10.1021/acscatal.9b02284 | B2O3/SBA-15 | [6 empty] | B2O3 | 10 | SBA-15 | 90 |  | 16.7 | 25 | 58.3 |  | 2 | 28800 | 405 | 2.8 | 84.1 | 0.023548
67 | ACS Catal. 2019, 9(9), 8263–8270. DOI: 10.1021/acscatal.9b02284 | B2O3/SBA-15 | [6 empty] | B2O3 | 10 | SBA-15 | 90 |  | 16.7 | 25 | 58.3 |  | 2 | 28800 | 450 | 14.8 | 73.3 | 0.108484
68 | ACS Catal. 2019, 9(9), 8263–8270. DOI: 10.1021/acscatal.9b02284 | B2O3/SBA-15 | [6 empty] | B2O3 | 10 | SBA-15 | 90 |  | 16.7 | 25 | 58.3 |  | 2 | 28800 | 500 | 31.5 | 64 | 0.2016
69 | Angew. Chem. Int. Ed. 2021, 60(36), 19691–19695. DOI: 10.1002/anie. 202106713. | BN | [6 empty] | BN | 100 |  |  |  | 16.7 | 25 | 58.3 |  | 1 | 28800 | 520 | 17 | 82 | 0.1394
70 | Angew. Chem. Int. Ed. 2021, 60(36), 19691–19695. DOI: 10.1002/anie. 202106713. | N2-BN | [6 empty] | BN | 100 |  |  |  | 16.7 | 25 | 58.3 |  | 1 | 28800 | 520 | 26 | 76.7 | 0.19942
71 | Angew. Chem. Int. Ed. 2021, 60(36), 19691–19695. DOI: 10.1002/anie. 202106713. | Ar-BN | [6 empty] | BN | 100 |  |  |  | 16.7 | 25 | 58.3 |  | 1 | 28800 | 520 | 17.5 | 84 | 0.147
72 | Angew. Chem. Int. Ed. 2021, 60(36), 19691–19695. DOI: 10.1002/anie. 202106713. | H2-BN | [6 empty] | BN | 100 |  |  |  | 16.7 | 25 | 58.3 |  | 1 | 28800 | 520 | 14.4 | 85 | 0.1224
73 | Angew. Chem. Int. Ed. 2021, 60(36), 19691–19695. DOI: 10.1002/anie. 202106713. | O2-BN | [6 empty] | BN | 100 |  |  |  | 16.7 | 25 | 58.3 |  | 1 | 28800 | 520 | 12.4 | 86 | 0.10664
74 | Angew. Chem. Int. Ed. 2021, 60(36), 19691–19695. DOI: 10.1002/anie. 202106713. | O2-BN | [6 empty] | BN | 100 |  |  |  | 16.7 | 25 | 58.3 |  | 1 | 28800 | 520 | 26 | 78 | 0.2028
| JACS Au. 2022, 25, 1096–1104. DOI:10.1021/jacsau.1c00542 | V-BN-T | [6 empty] | BN | 100 |  |  |  | 2.44 | 2.44 | 95.12 |  | 2 | 18000 | 500 | 10 | 88 | 0.088
| JACS Au. 2022, 25, 1096–1104. DOI:10.1021/jacsau.1c00542 | V-BN-T | [6 empty] | BN | 100 |  |  |  | 2.44 | 2.44 | 95.12 |  | 2 | 18000 | 500 | 20 | 76 | 0.152
| JACS Au. 2022, 25, 1096–1104. DOI:10.1021/jacsau.1c00542 | V-BN-T | [6 empty] | BN | 100 |  |  |  | 2.44 | 2.44 | 95.12 |  | 2 | 18000 | 500 | 40 | 74 | 0.296
| JACS Au. 2022, 25, 1096–1104. DOI:10.1021/jacsau.1c00542 | V-BN-T | V | 0.5 | 1.63 |  |  |  | BN | 99.5 |  |  |  | 2.44 | 2.44 | 95.12 |  | 2 | 18000 | 500 | 10 | 70 | 0.07
| JACS Au. 2022, 25, 1096–1104. DOI:10.1021/jacsau.1c00542 | V-BN-T | V | 0.5 | 1.63 |  |  |  | BN | 99.5 |  |  |  | 2.44 | 2.44 | 95.12 |  | 2 | 18000 | 500 | 20 | 69 | 0.138
| JACS Au. 2022, 25, 1096–1104. DOI:10.1021/jacsau.1c00542 | V-BN-T | V | 0.5 | 1.63 |  |  |  | BN | 99.5 |  |  |  | 2.44 | 2.44 | 95.12 |  | 2 | 18000 | 500 | 40 | 64 | 0.256
| JACS Au. 2022, 25, 1096–1104. DOI:10.1021/jacsau.1c00542 | V-BN-T | V | 0.75 | 1.63 |  |  |  | BN | 99.25 |  |  |  | 2.44 | 2.44 | 95.12 |  | 2 | 18000 | 500 | 10 | 75 | 0.075
| JACS Au. 2022, 25, 1096–1104. DOI:10.1021/jacsau.1c00542 | V-BN-T | V | 0.75 | 1.63 |  |  |  | BN | 99.25 |  |  |  | 2.44 | 2.44 | 95.12 |  | 2 | 18000 | 500 | 20 | 73 | 0.146
| JACS Au. 2022, 25, 1096–1104. DOI:10.1021/jacsau.1c00542 | V-BN-T | V | 0.75 | 1.63 |  |  |  | BN | 99.25 |  |  |  | 2.44 | 2.44 | 95.12 |  | 2 | 18000 | 500 | 40 | 67 | 0.268
| JACS Au. 2022, 25, 1096–1104. DOI:10.1021/jacsau.1c00542 | V-BN-T | V | 1 | 1.63 |  |  |  | BN | 99 |  |  |  | 2.44 | 2.44 | 95.12 |  | 2 | 18000 | 500 | 10 | 77 | 0.077
| JACS Au. 2022, 25, 1096–1104. DOI:10.1021/jacsau.1c00542 | V-BN-T | V | 1 | 1.63 |  |  |  | BN | 99 |  |  |  | 2.44 | 2.44 | 95.12 |  | 2 | 18000 | 500 | 20 | 77 | 0.154
| JACS Au. 2022, 25, 1096–1104. DOI:10.1021/jacsau.1c00542 | V-BN-T | V | 1 | 1.63 |  |  |  | BN | 99 |  |  |  | 2.44 | 2.44 | 95.12 |  | 2 | 18000 | 500 | 40 | 74 | 0.296
75 | JACS Au. 2022, 25, 1096–1104. DOI:10.1021/jacsau.1c00542 | V-BN-T | V | 0.5 | 1.63 |  |  |  | BN | 99.5 |  |  |  | 2.44 | 2.44 | 95.12 |  | 2 | 18000 | 500 | 1.6 | 59.4 | 0.009504
76 | JACS Au. 2022, 25, 1096–1104. DOI:10.1021/jacsau.1c00542 | V-BN-T | V | 0.5 | 1.63 |  |  |  | BN | 99.5 |  |  |  | 2.44 | 2.44 | 95.12 |  | 2 | 18000 | 560 | 17.2 | 45.3 | 0.077916
| Angew. Chem. Int. Ed. 2009, 48(37), 6913–6917. DOI: 10.1002/anie.200901826 | V-Al2O3 | V | 1 | 1.63 | [5 empty] | Al2O3 | 99 |  | 28.6 | 14.3 | 57.1 | 1 | 2 | 3600 | 400 | 3 | 80 | 0.024
| Angew. Chem. Int. Ed. 2009, 48(37), 6913–6917. DOI: 10.1002/anie.200901826 | V-Al2O3 | V | 1 | 1.63 | [5 empty] | Al2O3 | 99 |  | 28.6 | 14.3 | 57.1 | 1 | 2 | 3600 | 400 | 12.3 | 55 | 0.06765
| Angew. Chem. Int. Ed. 2009, 48(37), 6913–6917. DOI: 10.1002/anie.200901826 | V-TiO2 | V | 1 | 1.63 | [5 empty] | TiO2 | 99 |  | 28.6 | 14.3 | 57.1 | 1 | 2 | 3600 | 400 | 1.8 | 77 | 0.01386
| Angew. Chem. Int. Ed. 2009, 48(37), 6913–6917. DOI: 10.1002/anie.200901826 | V-TiO2 | V | 1 | 1.63 | [5 empty] | TiO2 | 99 |  | 28.6 | 14.3 | 57.1 | 1 | 2 | 3600 | 400 | 7 | 48 | 0.0336
| Angew. Chem. Int. Ed. 2009, 48(37), 6913–6917. DOI: 10.1002/anie.200901826 | V-CeO2 | V | 1 | 1.63 | [5 empty] | CeO2 | 99 |  | 28.6 | 14.3 | 57.1 | 1 | 2 | 3600 | 400 | 1.8 | 69 | 0.01242
| Angew. Chem. Int. Ed. 2009, 48(37), 6913–6917. DOI: 10.1002/anie.200901826 | V-CeO2 | V | 1 | 1.63 | [5 empty] | CeO2 | 99 |  | 28.6 | 14.3 | 57.1 | 1 | 2 | 3600 | 400 | 7 | 41 | 0.0287
| Angew. Chem. Int. Ed. 2009, 48(37), 6913–6917. DOI: 10.1002/anie.200901826 | V-SiO2 | V | 1 | 1.63 | [5 empty] | SiO2 | 99 |  | 28.6 | 14.3 | 57.1 | 1 | 2 | 3600 | 400 | 0.6 | 74.5 | 0.00447
| Angew. Chem. Int. Ed. 2009, 48(37), 6913–6917. DOI: 10.1002/anie.200901826 | V-SiO2 | V | 1 | 1.63 | [5 empty] | SiO2 | 99 |  | 28.6 | 14.3 | 57.1 | 1 | 2 | 3600 | 400 | 2.2 | 54 | 0.01188
| Angew. Chem. Int. Ed. 2009, 48(37), 6913–6917. DOI: 10.1002/anie.200901826 | V-ZrO2 | V | 1 | 1.63 | [5 empty] | ZrO2 | 99 |  | 28.6 | 14.3 | 57.1 | 1 | 2 | 3600 | 400 | 1.9 | 40 | 0.0076
| Angew. Chem. Int. Ed. 2009, 48(37), 6913–6917. DOI: 10.1002/anie.200901826 | V-ZrO2 | V | 1 | 1.63 | [5 empty] | ZrO2 | 99 |  | 28.6 | 14.3 | 57.1 | 1 | 2 | 3600 | 400 | 7.5 | 26 | 0.0195
| Angew. Chem. Int. Ed. 2009, 48(37), 6913–6917. DOI: 10.1002/anie.200901826 | CNF | [6 empty] | C | 100 |  |  |  | 16.7 | 16.7 | 66.6 |  | 1 | 3600 | 400 | 7.2 | 21 | 0.01125
| Angew. Chem. Int. Ed. 2009, 48(37), 6913–6917. DOI: 10.1002/anie.200901826 | CNF | [6 empty] | C | 100 |  |  |  | 16.7 | 16.7 | 66.6 |  | 1 | 3600 | 400 | 18.5 | 9 | 0.04738
| Angew. Chem. Int. Ed. 2009, 48(37), 6913–6917. DOI: 10.1002/anie.200901826 | CNF | [6 empty] | C | 100 |  |  |  | 16.7 | 16.7 | 66.6 |  | 1 | 3600 | 400 | 4.3 | 17 | 0.00731
| Angew. Chem. Int. Ed. 2009, 48(37), 6913–6917. DOI: 10.1002/anie.200901826 | CNF | [6 empty] | C | 100 |  |  |  | 16.7 | 16.7 | 66.6 |  | 1 | 3600 | 400 | 17 | 7 | 0.0119
| Angew. Chem. Int. Ed. 2009, 48(37), 6913–6917. DOI: 10.1002/anie.200901826 | P-CNF | [6 empty] | P | 5 | C | 95 |  | 16.7 | 16.7 | 66.6 |  | 2 | 3600 | 400 | 1 | 80 | 0.008
| Angew. Chem. Int. Ed. 2009, 48(37), 6913–6917. DOI: 10.1002/anie.200901826 | P-CNF | [6 empty] | P | 5 | C | 95 |  | 16.7 | 16.7 | 66.6 |  | 2 | 3600 | 400 | 6.4 | 40 | 0.0256
| Angew. Chem. Int. Ed. 2009, 48(37), 6913–6917. DOI: 10.1002/anie.200901826 | B-CNF | [6 empty] | B2O3 | 5 | C | 95 |  | 16.7 | 16.7 | 66.6 |  | 2 | 3600 | 400 | 0.8 | 85 | 0.0068
| Angew. Chem. Int. Ed. 2009, 48(37), 6913–6917. DOI: 10.1002/anie.200901826 | B-CNF | [6 empty] | B2O3 | 5 | C | 95 |  | 16.7 | 16.7 | 66.6 |  | 2 | 3600 | 400 | 7.4 | 50 | 0.037
| Angew. Chem. Int. Ed. 2009, 48(37), 6913–6917. DOI: 10.1002/anie.200901826 | B-CNF | [6 empty] | B2O3 | 2.45 | C | 97.55 |  | 16.7 | 16.7 | 66.6 |  | 2 | 3600 | 400 | 1.5 | 75 | 0.01125
77 | Angew. Chem. Int. Ed. 2009, 48(37), 6913–6917. DOI: 10.1002/anie.200901826 | B-CNF | [6 empty] | B2O3 | 2.45 | C | 97.55 |  | 16.7 | 16.7 | 66.6 |  | 2 | 3600 | 400 | 10.3 | 46 | 0.04738
78 | Science. 2021, 372(6537), 76–80. DOI: 10.1126/science.abe7935 | BS-1 | [6 empty] | B | 1.61 | S-1 | 98.39 |  | 10 | 10 | 80 |  | 3 | 3600 | 460 | 5.3 | 60.9 | 0.032277
79 | Science. 2021, 372(6537), 76–80. DOI: 10.1126/science.abe7935 | B-Beta zeolite | [6 empty] | B | 100 |  |  |  | 10 | 10 | 80 |  | 2 | 3600 | 560 | 41.4 | 54.9 | 0.227286
80 | Science. 2021, 372(6537), 76–80. DOI: 10.1126/science.abe7935 | B-Beta zeolite | [6 empty] | B | 100 |  |  |  | 10 | 10 | 80 |  | 2 | 3600 | 460 | 2 | 60 | 0.012
81 | Science. 2021, 372(6537), 76–80. DOI: 10.1126/science.abe7935 | B/S-1 | [6 empty] | B | 2 | S-1 | 98 |  | 10 | 10 | 80 |  | 2 | 3600 | 560 | 31 | 55 | 0.1705
82 | Science. 2021, 372(6537), 76–80. DOI: 10.1126/science.abe7935 | B/S-1 | [6 empty] | B | 2 | S-1 | 98 |  | 10 | 10 | 80 |  | 2 | 3600 | 460 | 3 | 68 | 0.0204
83 | Science. 2021, 372(6537), 76–80. DOI: 10.1126/science.abe7935 | h-BN | [6 empty] | BN | 100 |  |  |  | 10 | 10 | 80 |  | 1 | 3600 | 560 | 40.2 | 47 | 0.18894
84 | Science. 2021, 372(6537), 76–80. DOI: 10.1126/science.abe7935 | B/SiO2 | [6 empty] | B | 1.52 | SiO2 | 98.49 |  | 10 | 10 | 80 |  | 2 | 3600 | 560 | 16 | 42 | 0.0672
85 | J. Catal. 2022, 408, 133–141. DOI: 10.1016/j.jcat.2022. 02.017 | B-MFI-3.0 | [6 empty] | B | 100 |  |  |  | 2.44 | 2.44 | 95.12 |  | 1 | 115200 | 445 | 18 | 60.3 | 0.10854
86 | J. Catal. 2022, 408, 133–141. DOI: 10.1016/j.jcat.2022. 02.017 | B-MFI-3.3 | [6 empty] | B | 100 |  |  |  | 2.44 | 2.44 | 95.12 |  | 1 | 115200 | 455 | 14.8 | 63.1 | 0.093388
87 | J. Catal. 2022, 408, 133–141. DOI: 10.1016/j.jcat.2022. 02.017 | B-MFI-3.5 | [6 empty] | B | 100 |  |  |  | 2.44 | 2.44 | 95.12 |  | 1 | 115200 | 545 | 13.3 | 64.5 | 0.085785
88 | J. Catal. 2022, 408, 133–141. DOI: 10.1016/j.jcat.2022. 02.017 | B-MFI-5.0 | [6 empty] | B | 100 |  |  |  | 2.44 | 2.44 | 95.12 |  | 1 | 115200 | 550 | 1.4 | 83.6 | 0.011704
89 | ACS Sustainable Chem. Eng. 2020, 8(43), 16124–16135. DOI: 10.1021/acssuschemeng. 0c04148 | DFNS/BN | [6 empty] | BN | 13.7 | SiO2 | 86.3 |  | 16.7 | 16.7 | 66.6 |  | 2 | 3600 | 490 | 25.5 | 60 | 0.153
90 | ACS Sustainable Chem. Eng. 2020, 8(43), 16124–16135. DOI: 10.1021/acssuschemeng. 0c04148 | DFNS/B2O3 | [6 empty] | B2O3 | 10 | SiO2 | 90 |  | 16.7 | 16.7 | 66.6 |  | 2 | 3600 | 490 | 24.7 | 17.9 | 0.044213
91 | J. Am. Chem. Soc. 2020, 142(19), 8755–8762. DOI: 10.1021/ jacs.0c01023 | SS-BNNSs | [6 empty] | BN | 100 |  |  |  | 16.7 | 16.7 | 66.6 |  | 1 | 21600 | 450 | 5 | 89 | 0.0445
92 | J. Am. Chem. Soc. 2020, 142(19), 8755–8762. DOI: 10.1021/ jacs.0c01023 | SS-BNNSs | [6 empty] | BN | 100 |  |  |  | 16.7 | 16.7 | 66.6 |  | 1 | 21600 | 490 | 21 | 78 | 0.1638
93 | J. Am. Chem. Soc. 2020, 142(19), 8755–8762. DOI: 10.1021/ jacs.0c01023 | SS-BNNSs | [6 empty] | BN | 100 |  |  |  | 16.7 | 16.7 | 66.6 |  | 1 | 21600 | 490 | 20 | 78 | 0.156
94 | J. Am. Chem. Soc. 2020, 142(19), 8755–8762. DOI: 10.1021/ jacs.0c01023 | SS-BNNSs | [6 empty] | BN | 100 |  |  |  | 16.7 | 16.7 | 66.6 |  | 1 | 21600 | 510 | 58 | 48 | 0.2784
95 | J. Am. Chem. Soc. 2020, 142(19), 8755–8762. DOI: 10.1021/ jacs.0c01023 | C-BNNSs | [6 empty] | BN | 100 |  |  |  | 16.7 | 16.7 | 66.6 |  | 1 | 21600 | 510 | 50.2 | 48 | 0.24096
96 | J. Am. Chem. Soc. 2020, 142(19), 8755–8762. DOI: 10.1021/ jacs.0c01023 | P-BNFs | [6 empty] | BN | 100 |  |  |  | 16.7 | 16.7 | 66.6 |  | 1 |  | 510 | 49.5 | 42 | 0.2079
97 | . J. Catal. 2020, 385, 176–182. DOI: 10.1016/j.jcat.2020.03.021 | BZEO-2 | [6 empty] | B | 2.48 | SiO2 | 97.52 |  | 16.7 | 25.2 | 58.1 |  | 3 | 14328 | 500 | 3.9 | 83.6 | 0.032604
98 | . J. Catal. 2020, 385, 176–182. DOI: 10.1016/j.jcat.2020.03.021 | BZEO-2 | [6 empty] | B | 2.48 | SiO2 | 97.52 |  | 16.7 | 25.2 | 58.1 |  | 3 | 14328 | 540 | 29.8 | 71 | 0.21158
99 | Chin. J. Catal. 2021, 42(10), 1782–1789. DOI: 10.1016/s1872-2067(21)63809-3 | PBSN | [6 empty] | B2O3 | 6 | SiO2 | 94 |  | 25 | 25 | 50 |  | 3 |  | 535 | 10.4 | 82.8 | 0.086112
100 | Chin. J. Catal. 2021, 42(10), 1782–1789. DOI: 10.1016/s1872-2067(21)63809-3 | PBSN | [6 empty] | B2O3 | 6 | SiO2 | 94 |  | 25 | 25 | 50 |  | 3 |  | 545 | 19.2 | 74.5 | 0.14304
101 | Chin. J. Catal. 2021, 42(10), 1782–1789. DOI: 10.1016/s1872-2067(21)63809-3 | PBSN | [6 empty] | B2O3 | 6 | SiO2 | 94 |  | 25 | 25 | 50 |  | 3 |  | 520 | 2.7 | 85 | 0.02295
102 | Chin. J. Catal. 2021, 42(10), 1782–1789. DOI: 10.1016/s1872-2067(21)63809-3 | B2O3/quartz powder | [6 empty] | B2O3 | 6 | SiO2 | 94 |  | 25 | 25 | 50 |  | 2 |  | 520 | 2.2 | 92 | 0.02024
103 | Chin. J. Catal. 2021, 42(10), 1782–1789. DOI: 10.1016/s1872-2067(21)63809-3 | B2O3/SiO2 | [6 empty] | B2O3 | 6 | SiO2 | 94 |  | 25 | 25 | 50 |  | 2 |  | 520 | 2 | 91 | 0.0182
104 | Chin. J. Catal. 2021, 42(10), 1782–1789. DOI: 10.1016/s1872-2067(21)63809-3 | B2O3/SBA-15 | [6 empty] | B2O3 | 6 | SBA-15 | 94 |  | 25 | 25 | 50 |  | 2 |  | 520 | 2.4 | 86 | 0.02064
| Catal. Sci. Technol., 6 (2016), pp. 5927-5941 | blank | [11 empty] | 10 | 10 | 80 |  | 1 |  | 600 | 2.7 | 31.8 | 0.008586
| Catal. Sci. Technol., 6 (2016), pp. 5927-5941 | KIT-6 | [8 empty] | SiO2 | 100 |  | 10 | 10 | 80 |  | 1 |  | 600 | 10.6 | 38 | 0.04028
| Catal. Sci. Technol., 6 (2016), pp. 5927-5941 | V-KIT-6 | V | 0.182 | [6 empty] | SiO2 | 99.818 |  | 10 | 10 | 80 | 1 | 3 |  | 600 | 25 | 48.8 | 0.122
| Catal. Sci. Technol., 6 (2016), pp. 5927-5941 | V-KIT-6 | V | 0.928 | [6 empty] | SiO2 | 99.072 |  | 10 | 10 | 80 | 1 | 3 |  | 600 | 42.2 | 51 | 0.21522
| Catal. Sci. Technol., 6 (2016), pp. 5927-5941 | V-KIT-6 | V | 1.748 | [6 empty] | SiO2 | 98.252 |  | 10 | 10 | 80 | 1 | 3 |  | 600 | 49.7 | 52.3 | 0.259931
| Catal. Sci. Technol., 6 (2016), pp. 5927-5941 | V-KIT-6 | V | 2.951 | [6 empty] | SiO2 | 97.049 |  | 10 | 10 | 80 | 1 | 3 |  | 600 | 50.8 | 54.7 | 0.277876
| Catal. Sci. Technol., 6 (2016), pp. 5927-5941 | V-KIT-6 | V | 3.279 | [6 empty] | SiO2 | 96.721 |  | 10 | 10 | 80 | 1 | 3 |  | 600 | 55 | 64.7 | 0.35585
| Catal. Sci. Technol., 6 (2016), pp. 5927-5941 | V-KIT-6 | V | 3.515 | [6 empty] | SiO2 | 96.485 |  | 10 | 10 | 80 | 1 | 3 |  | 600 | 47.6 | 59.8 | 0.284648
| Catal. Lett., 2007, 115 , 137 | [9 empty] | SBA-15 | 100 |  | 35.3 | 29.4 | 35.3 |  | 1 | 25000 | 600 | 1.6 | 75.6 | 0.012096
| Catal. Lett., 2007, 115 , 137 | 0.8V-SBA15 | V | 0.7 | [6 empty] | SBA-15 | 99.3 |  | 35.3 | 29.4 | 35.3 | 1 | 3 | 4200 | 500 | 7.1 | 54.4 | 0.038624
| Catal. Lett., 2007, 115 , 137 | 1.8V-SBA-15 | V | 1.5 | [6 empty] | SBA-15 | 98.5 |  | 35.3 | 29.4 | 35.3 | 1 | 3 | 4200 | 500 | 23.1 | 39.8 | 0.091938
| Catal. Lett., 2007, 115 , 137 | 1.8V-SBA-15 | V | 1.5 | [6 empty] | SBA-15 | 98.5 |  | 35.3 | 29.4 | 35.3 | 1 | 3 | 25000 | 600 | 48.6 | 41.8 | 0.203148
| Catal. Lett., 2007, 115 , 137 | 3V-SBA-15 | V | 2.5 | [6 empty] | SBA-15 | 97.5 |  | 35.3 | 29.4 | 35.3 | 1 | 3 | 4200 | 500 | 26.2 | 42.9 | 0.112398
| Catal. Lett., 2007, 115 , 137 | 3V-SBA-15 | V | 2.5 | [6 empty] | SBA-15 | 97.5 |  | 35.3 | 29.4 | 35.3 | 1 | 3 | 25000 | 600 | 45.1 | 41.5 | 0.187165
| Catal. Lett., 2007, 115 , 137 | 3.4V-SBA-15 | V | 2.8 | [6 empty] | SBA-15 | 97.2 |  | 35.3 | 29.4 | 35.3 | 1 | 3 | 4200 | 500 | 24.9 | 41.7 | 0.103833
| Catal. Lett., 2007, 115 , 137 | 3.4V-SBA-15 | V | 2.8 | [6 empty] | SBA-15 | 97.2 |  | 35.3 | 29.4 | 35.3 | 1 | 3 | 25000 | 600 | 42.6 | 43.5 | 0.18531
| Catal. Lett., 2007, 115 , 137 | 1.8V/SBA-15 | V | 1.5 | [6 empty] | SBA-15 | 98.5 |  | 35.3 | 29.4 | 35.3 | 1 | 2 | 25000 | 600 | 45.5 | 39.2 | 0.17836
| Catal. Lett., 2007, 115 , 137 | 3V/SBA-15 | V | 2.5 | [6 empty] | SBA-15 | 97.5 |  | 35.3 | 29.4 | 35.3 | 1 | 2 | 4200 | 500 | 25.2 | 38.4 | 0.096768
| Catal. Lett., 2007, 115 , 137 | 3V/SBA-15 | V | 2.5 | [6 empty] | SBA-15 | 97.5 |  | 35.3 | 29.4 | 35.3 | 1 | 2 | 25000 | 600 | 43.3 | 41.4 | 0.179262
| Catal. Lett., 2007, 115 , 137 | 3V/SiO2 | V | 2.5 | [6 empty] | SiO2 | 97.5 |  | 35.3 | 29.4 | 35.3 | 1 | 2 | 4200 | 500 | 24.9 | 36.3 | 0.090387
| Catal. Lett., 2007, 115 , 137 | 3V/SiO2 | V | 2.5 | [6 empty] | SiO2 | 97.5 |  | 35.3 | 29.4 | 35.3 | 1 | 2 | 25000 | 600 | 29.1 | 41.4 | 0.120474
| J. Catal., 2006, 239 , 125 | V-MCF | V | 1.4 | [6 empty] | MCF | 98.6 |  | 10 | 10 | 80 | 1 | 2 | 72000 | 550 | 20 | 76 | 0.152
| J. Catal., 2006, 239 , 125 | V-MCF | V | 1.4 | [6 empty] | MCF | 98.6 |  | 10 | 10 | 80 | 1 | 2 | 72000 | 550 | 25 | 54 | 0.135
| J. Catal., 2006, 239 , 125 | V-MCF | V | 1.4 | [6 empty] | MCF | 98.6 |  | 10 | 10 | 80 | 1 | 2 | 72000 | 550 | 30 | 43 | 0.129
| J. Catal., 2006, 239 , 125 | V-MCF | V | 2.8 | [6 empty] | MCF | 97.2 |  | 10 | 10 | 80 | 1 | 2 | 72000 | 550 | 20 | 87 | 0.174
| J. Catal., 2006, 239 , 125 | V-MCF | V | 2.8 | [6 empty] | MCF | 97.2 |  | 10 | 10 | 80 | 1 | 2 | 72000 | 550 | 25 | 83 | 0.2075
| J. Catal., 2006, 239 , 125 | V-MCF | V | 2.8 | [6 empty] | MCF | 97.2 |  | 10 | 10 | 80 | 1 | 2 | 72000 | 550 | 30 | 76 | 0.228
| J. Catal., 2006, 239 , 125 | V-MCF | V | 4.2 | [6 empty] | MCF | 95.8 |  | 10 | 10 | 80 | 1 | 2 | 72000 | 550 | 20 | 94 | 0.188
| J. Catal., 2006, 239 , 125 | V-MCF | V | 4.2 | [6 empty] | MCF | 95.8 |  | 10 | 10 | 80 | 1 | 2 | 72000 | 550 | 25 | 87 | 0.2175
| J. Catal., 2006, 239 , 125 | V-MCF | V | 4.2 | [6 empty] | MCF | 95.8 |  | 10 | 10 | 80 | 1 | 2 | 72000 | 550 | 30 | 84 | 0.252
| J. Catal., 2006, 239 , 125 | V-MCF | V | 5.6 | [6 empty] | MCF | 94.4 |  | 10 | 10 | 80 | 1 | 2 | 72000 | 550 | 20 | 81 | 0.162
| J. Catal., 2006, 239 , 125 | V-MCF | V | 5.6 | [6 empty] | MCF | 94.4 |  | 10 | 10 | 80 | 1 | 2 | 72000 | 550 | 25 | 74 | 0.185
| J. Catal., 2006, 239 , 125 | V-MCF | V | 5.6 | [6 empty] | MCF | 94.4 |  | 10 | 10 | 80 | 1 | 2 | 72000 | 550 | 30 | 69 | 0.207
| J. Catal., 2006, 239 , 125 | V-MSF | V | 2.8 | [6 empty] | MCF | 97.2 |  | 10 | 10 | 80 | 1 | 2 | 72000 | 550 | 20 | 87 | 0.174
| J. Catal., 2006, 239 , 125 | V-MSF | V | 2.8 | [6 empty] | MCF | 97.2 |  | 10 | 10 | 80 | 1 | 2 | 72000 | 550 | 25 | 83 | 0.2075
| J. Catal., 2006, 239 , 125 | V-MSF | V | 2.8 | [6 empty] | MCF | 97.2 |  | 10 | 10 | 80 | 1 | 2 | 72000 | 550 | 30 | 78 | 0.234
| J. Catal., 2006, 239 , 125 | V-SBA | V | 2.8 | [6 empty] | SBA-15 | 97.2 |  | 10 | 10 | 80 | 1 | 2 | 72000 | 550 | 20 | 76 | 0.152
| J. Catal., 2006, 239 , 125 | V-SBA | V | 2.8 | [6 empty] | SBA-15 | 97.2 |  | 10 | 10 | 80 | 1 | 2 | 72000 | 550 | 25 | 66 | 0.165
| J. Catal., 2006, 239 , 125 | V-SBA | V | 2.8 | [6 empty] | SBA-15 | 97.2 |  | 10 | 10 | 80 | 1 | 2 | 72000 | 550 | 30 | 60 | 0.18
| J. Catal., 2006, 239 , 125 | V-MCM | V | 4.5 | [6 empty] | MCM | 95.5 |  | 10 | 10 | 80 | 1 | 2 | 72000 | 550 | 20 | 62 | 0.124
| J. Catal., 2006, 239 , 125 | V-MCM | V | 4.5 | [6 empty] | MCM | 95.5 |  | 10 | 10 | 80 | 1 | 2 | 72000 | 550 | 25 | 52 | 0.13
| J. Catal., 2006, 239 , 125 | V-MCM | V | 4.5 | [6 empty] | MCM | 95.5 |  | 10 | 10 | 80 | 1 | 2 | 72000 | 550 | 30 | 48 | 0.144
| J. Catal., 2006, 239 , 125 | V-SiO2 | V | 1.8 | [6 empty] | SiO2 | 98.2 |  | 10 | 10 | 80 | 1 | 2 | 72000 | 550 | 20 | 40 | 0.08
| J. Catal., 2006, 239 , 125 | V-SiO2 | V | 1.8 | [6 empty] | SiO2 | 98.2 |  | 10 | 10 | 80 | 1 | 2 | 72000 | 550 | 25 | 34 | 0.085
| J. Catal., 2006, 239 , 125 | V-SiO2 | V | 1.8 | [6 empty] | SiO2 | 98.2 |  | 10 | 10 | 80 | 1 | 2 | 72000 | 550 | 30 | 31 | 0.093
| J. Catal., 2004, 224 , 417 | SBA-15 | [8 empty] | SBA-15 | 100 |  | 16.7 | 16.7 | 66.6 |  | 2 | 1677 | 600 | 9.3 | 22.6 | 0.021018
| J. Catal., 2004, 224 , 417 | V-SBA-15 | V | 1 | [6 empty] | SBA-15 | 99 |  | 16.7 | 16.7 | 66.6 | 1 | 2 | 1677 | 600 | 34.2 | 46.5 | 0.15903
| J. Catal., 2004, 224 , 417 | V-SBA-15 | V | 1.8 | [6 empty] | SBA-15 | 98.2 |  | 16.7 | 16.7 | 66.6 | 1 | 2 | 1677 | 600 | 37.4 | 53.1 | 0.198594
| J. Catal., 2004, 224 , 417 | V-SBA-15 | V | 2.8 | [6 empty] | SBA-15 | 97.2 |  | 16.7 | 16.7 | 66.6 | 1 | 2 | 1677 | 600 | 41.7 | 57 | 0.23769
| J. Catal., 2004, 224 , 417 | V-SBA-15 | V | 4.5 | [6 empty] | SBA-15 | 95.5 |  | 16.7 | 16.7 | 66.6 | 1 | 2 | 1677 | 600 | 34.5 | 52 | 0.1794
| J. Catal., 2004, 224 , 417 | V-SBA-15 | V | 9 | [6 empty] | SBA-15 | 91 |  | 16.7 | 16.7 | 66.6 | 1 | 2 | 1677 | 600 | 33.8 | 48.4 | 0.163592
| J. Catal., 2004, 224 , 417 | V-SBA-15 | V | 2.8 | [6 empty] | SBA-15 | 97.2 |  | 16.7 | 16.7 | 66.6 | 1 | 2 | 1677 | 600 | 30.6 | 57.5 | 0.17595
| J. Catal., 2004, 224 , 417 | V-SBA-15 | V | 2.8 | [6 empty] | SBA-15 | 97.2 |  | 16.7 | 16.7 | 66.6 | 1 | 2 | 1677 | 600 | 25.7 | 54.3 | 0.139551
| Catal. Today, 2012, 179 , 149 | V-HMS | V | 3.6 | [6 empty] | HMS | 96.4 |  | 5 | 2.5 | 92.5 | 1 | 2 |  | 540 |  | 56 | 0
| Catal. Today, 2012, 179 , 149 | V-SBA-15 | V | 3.6 | [6 empty] | SBA-15 | 96.4 |  | 5 | 2.5 | 92.5 | 1 | 2 |  | 540 |  | 60 | 0
| Catal. Today, 2012, 179 , 149 | V-SBA-16 | V | 3.6 | [6 empty] | SBA-16 | 96.4 |  | 5 | 2.5 | 92.5 | 1 | 2 |  | 540 |  | 57 | 0
| Catal. Today, 2012, 179 , 149 | V-HMS | V | 9 | [6 empty] | HMS | 91 |  | 5 | 2.5 | 92.5 | 1 | 2 |  | 540 |  | 41 | 0
| Catal. Today, 2012, 179 , 149 | V-SBA-15 | V | 9 | [6 empty] | SBA-15 | 91 |  | 5 | 2.5 | 92.5 | 1 | 2 |  | 540 |  | 48 | 0
| Catal. Today, 2012, 179 , 149 | V-SBA-16 | V | 9 | [6 empty] | SBA-16 | 91 |  | 5 | 2.5 | 92.5 | 1 | 2 |  | 540 |  | 50 | 0
| 10.1016/j.jcat.2005.05.025 | V/MCM-41 | V | 2.7 | [6 empty] | MCM-41 | 97.3 |  | 40 | 20 | 40 | 1 | 2 |  | 500 | 3 | 72 | 0.0216
| 10.1016/j.jcat.2005.05.025 | V/MCM-41 | V | 2.7 | [6 empty] | MCM-41 | 97.3 |  | 40 | 20 | 40 | 1 | 2 |  | 500 | 7.2 | 69 | 0.04968
| 10.1016/j.jcat.2005.05.025 | V/MCM-41 | V | 3.1 | [6 empty] | MCM-41 | 96.9 |  | 40 | 20 | 40 | 1 | 2 |  | 500 | 3 | 73 | 0.0219
| 10.1016/j.jcat.2005.05.025 | V/MCM-41 | V | 3.1 | [6 empty] | MCM-41 | 96.9 |  | 40 | 20 | 40 | 1 | 2 |  | 500 | 7.2 | 62 | 0.04464
| 10.1016/j.jcat.2005.05.025 | V/MCM-41 | V | 11.2 | [6 empty] | MCM-41 | 88.8 |  | 40 | 20 | 40 | 1 | 2 |  | 500 | 3.5 | 26 | 0.0091
| 10.1016/j.jcat.2005.05.025 | V/MCM-41 | V | 11.2 | [6 empty] | MCM-41 | 88.8 |  | 40 | 20 | 40 | 1 | 2 |  | 500 | 7.2 | 13 | 0.00936
| https://doi.org/10.1021/acsomega.1c06504 | BM-4 | [6 empty] | B | 2.49 | MCM-41 | 97.51 |  | 8.3 | 8.3 | 83.4 |  | 2 | 28800 | 450 | 2 | 62 | 0.0124
| https://doi.org/10.1021/acsomega.1c06504 | BM-4 | [6 empty] | B | 2.49 | MCM-41 | 97.51 |  | 8.3 | 8.3 | 83.4 |  | 2 | 28800 | 500 | 10 | 57 | 0.057
| https://doi.org/10.1021/acsomega.1c06504 | BM-4 | [6 empty] | B | 2.49 | MCM-41 | 97.51 |  | 8.3 | 8.3 | 83.4 |  | 2 | 28800 | 550 | 23 | 44 | 0.1012
| https://doi.org/10.1021/acsomega.1c06504 | BM-4 | [6 empty] | B | 2.49 | MCM-41 | 97.51 |  | 8.3 | 8.3 | 83.4 |  | 2 | 28800 | 600 | 40 | 34 | 0.136
| https://doi.org/10.1021/acsomega.1c06504 | BM-2 | [6 empty] | B | 1.09 | MCM-41 | 98.91 |  | 8.3 | 8.3 | 83.4 |  | 2 | 28800 | 450 | 2 | 48 | 0.0096
| https://doi.org/10.1021/acsomega.1c06504 | BM-2 | [6 empty] | B | 1.09 | MCM-41 | 98.91 |  | 8.3 | 8.3 | 83.4 |  | 2 | 28800 | 475 | 4.5 | 56 | 0.0252
| https://doi.org/10.1021/acsomega.1c06504 | BM-2 | [6 empty] | B | 1.09 | MCM-41 | 98.91 |  | 8.3 | 8.3 | 83.4 |  | 2 | 28800 | 525 | 15 | 44 | 0.066
| https://doi.org/10.1021/acsomega.1c06504 | BM-2 | [6 empty] | B | 1.09 | MCM-41 | 98.91 |  | 8.3 | 8.3 | 83.4 |  | 2 | 28800 | 600 | 42.5 | 38 | 0.1615
| https://doi.org/10.1021/acsomega.1c06504 | BM-1 | [6 empty] | B | 0.86 | MCM-41 | 99.14 |  | 8.3 | 8.3 | 83.4 |  | 2 | 28800 | 475 | 2 | 48 | 0.0096
| https://doi.org/10.1021/acsomega.1c06504 | BM-1 | [6 empty] | B | 0.86 | MCM-41 | 99.14 |  | 8.3 | 8.3 | 83.4 |  | 2 | 28800 | 500 | 4 | 50.5 | 0.0202
| https://doi.org/10.1021/acsomega.1c06504 | BM-1 | [6 empty] | B | 0.86 | MCM-41 | 99.14 |  | 8.3 | 8.3 | 83.4 |  | 2 | 28800 | 550 | 13 | 47 | 0.0611
| https://doi.org/10.1021/acsomega.1c06504 | BM-1 | [6 empty] | B | 0.86 | MCM-41 | 99.14 |  | 8.3 | 8.3 | 83.4 |  | 2 | 28800 | 600 | 25 | 38 | 0.095
| https://doi.org/10.1021/acsomega.1c06504 | BM-0.2 | [6 empty] | B | 0.38 | MCM-41 | 99.62 |  | 8.3 | 8.3 | 83.4 |  | 2 | 28800 | 500 | 1 | 38 | 0.0038
| https://doi.org/10.1021/acsomega.1c06504 | BM-0.2 | [6 empty] | B | 0.38 | MCM-41 | 99.62 |  | 8.3 | 8.3 | 83.4 |  | 2 | 28800 | 550 | 5 | 42 | 0.021
| https://doi.org/10.1021/acsomega.1c06504 | BM-0.2 | [6 empty] | B | 0.38 | MCM-41 | 99.62 |  | 8.3 | 8.3 | 83.4 |  | 2 | 28800 | 575 | 7 | 41 | 0.0287
| https://doi.org/10.1021/acsomega.1c06504 | BM-0.2 | [6 empty] | B | 0.38 | MCM-41 | 99.62 |  | 8.3 | 8.3 | 83.4 |  | 2 | 28800 | 600 | 14 | 40 | 0.056
| https://doi.org/10.1021/acsomega.1c06504 | BM-0.1 | [6 empty] | B | 0.28 | MCM-41 | 99.72 |  | 8.3 | 8.3 | 83.4 |  | 2 | 28800 | 525 | 1.5 | 30 | 0.0045
| https://doi.org/10.1021/acsomega.1c06504 | BM-0.1 | [6 empty] | B | 0.28 | MCM-41 | 99.72 |  | 8.3 | 8.3 | 83.4 |  | 2 | 28800 | 550 | 2.5 | 34 | 0.0085
| https://doi.org/10.1021/acsomega.1c06504 | BM-0.1 | [6 empty] | B | 0.28 | MCM-41 | 99.72 |  | 8.3 | 8.3 | 83.4 |  | 2 | 28800 | 575 | 4.5 | 40 | 0.018
| https://doi.org/10.1021/acsomega.1c06504 | BM-0.1 | [6 empty] | B | 0.28 | MCM-41 | 99.72 |  | 8.3 | 8.3 | 83.4 |  | 2 | 28800 | 600 | 9 | 38 | 0.0342
| https://doi.org/10.1021/acsomega.1c06504 | BM-0 | [8 empty] | MCM-41 | 100 |  | 8.3 | 8.3 | 83.4 |  | 2 | 28800 | 575 | 2 | 25 | 0.005
| https://doi.org/10.1021/acsomega.1c06504 | BM-0 | [8 empty] | MCM-41 | 100 |  | 8.3 | 8.3 | 83.4 |  | 2 | 28800 | 600 | 3 | 28 | 0.0084
| J. Catal. 2004, 222, 293−306. | 1.5VZr | V | 1.5 | [6 empty] | ZrO2 | 98.5 |  | 4.7 | 4.7 | 90.6 | 1 | 2 |  | 400 | 5.6 | 43.9 | 0.024584
| J. Catal. 2004, 222, 293−306. | 2.5VZr | V | 2.5 | [6 empty] | ZrO2 | 97.5 |  | 4.7 | 4.7 | 90.6 | 1 | 2 |  | 400 | 7.1 | 35.9 | 0.025489
| J. Catal. 2004, 222, 293−306. | 5VZr | V | 5 | [6 empty] | ZrO2 | 95 |  | 4.7 | 4.7 | 90.6 | 1 | 2 |  | 400 | 13.8 | 38.7 | 0.053406
| J. Catal. 2004, 222, 293−306. | 10VZr | V | 10 | [6 empty] | ZrO2 | 90 |  | 4.7 | 4.7 | 90.6 | 1 | 2 |  | 400 | 3.3 | 51.2 | 0.016896
| J. Catal. 2004, 222, 293−306. | 1.2VTi | V | 1.5 | [6 empty] | TiO2 | 98.5 |  | 4.7 | 4.7 | 90.6 | 1 | 2 |  | 400 | 12.3 | 29.4 | 0.036162
| J. Catal. 2004, 222, 293−306. | 2.5VTi | V | 2.5 | [6 empty] | TiO2 | 97.5 |  | 4.7 | 4.7 | 90.6 | 1 | 2 |  | 400 | 21.2 | 19.9 | 0.042188
| J. Catal. 2004, 222, 293−306. | 5VTi | V | 5 | [6 empty] | TiO2 | 95 |  | 4.7 | 4.7 | 90.6 | 1 | 2 |  | 400 | 27.1 | 17.5 | 0.047425
| J. Catal. 2004, 222, 293−306. | 10VTi | V | 10 | [6 empty] | TiO2 | 90 |  | 4.7 | 4.7 | 90.6 | 1 | 2 |  | 400 | 27.6 | 13.6 | 0.037536
| Catal. Today 2006, 118, 288−297. | 1VTi | V | 1 | [6 empty] | TiO2 | 99 |  | 13.3 | 6.7 | 80 | 1 | 2 |  | 380 | 2 | 66 | 0.0132
| Catal. Today 2006, 118, 288−297. | 1VTi | V | 1 | [6 empty] | TiO2 | 99 |  | 13.3 | 6.7 | 80 | 1 | 2 |  | 380 | 2.3 | 64 | 0.01472
| Catal. Today 2006, 118, 288−297. | 1VTi | V | 1 | [6 empty] | TiO2 | 99 |  | 13.3 | 6.7 | 80 | 1 | 2 |  | 380 | 3.2 | 60 | 0.0192
| Catal. Today 2006, 118, 288−297. | 2VTi | V | 2 | [6 empty] | TiO2 | 98 |  | 13.3 | 6.7 | 80 | 1 | 2 |  | 380 | 2.3 | 73 | 0.01679
| Catal. Today 2006, 118, 288−297. | 2VTi | V | 2 | [6 empty] | TiO2 | 98 |  | 13.3 | 6.7 | 80 | 1 | 2 |  | 380 | 2.95 | 69 | 0.020355
| Catal. Today 2006, 118, 288−297. | 2VTi | V | 2 | [6 empty] | TiO2 | 98 |  | 13.3 | 6.7 | 80 | 1 | 2 |  | 380 | 4.1 | 62 | 0.02542
| Catal. Today 2006, 118, 288−297. | 3VTi | V | 3 | [6 empty] | TiO2 | 97 |  | 13.3 | 6.7 | 80 | 1 | 2 |  | 380 | 1.95 | 82.5 | 0.0160875
| Catal. Today 2006, 118, 288−297. | 3VTi | V | 3 | [6 empty] | TiO2 | 97 |  | 13.3 | 6.7 | 80 | 1 | 2 |  | 380 | 2.5 | 77 | 0.01925
| Catal. Today 2006, 118, 288−297. | 3VTi | V | 3 | [6 empty] | TiO2 | 97 |  | 13.3 | 6.7 | 80 | 1 | 2 |  | 380 | 3.8 | 70.5 | 0.02679
| Catal. Today 2006, 118, 288−297. | 10VAl | V | 10 | [6 empty] | Al2O3 | 90 |  | 13.3 | 6.7 | 80 | 1 | 2 |  | 380 | 1.2 | 85 | 0.0102
| Catal. Today 2006, 118, 288−297. | 10VAl | V | 10 | [6 empty] | Al2O3 | 90 |  | 13.3 | 6.7 | 80 | 1 | 2 |  | 380 | 2.25 | 80 | 0.018
| Catal. Today 2006, 118, 288−297. | 10VAl | V | 10 | [6 empty] | Al2O3 | 90 |  | 13.3 | 6.7 | 80 | 1 | 2 |  | 380 | 3.7 | 72 | 0.02664
| Catal. Today 2006, 118, 288−297. | 7VNb | V | 7 | [6 empty] | Nb2O5 | 93 |  | 13.3 | 6.7 | 80 | 1 | 2 |  | 380 | 2 | 73 | 0.0146
| Catal. Today 2006, 118, 288−297. | 7VNb | V | 7 | [6 empty] | Nb2O5 | 93 |  | 13.3 | 6.7 | 80 | 1 | 2 |  | 380 | 2.75 | 67 | 0.018425
| Catal. Today 2006, 118, 288−297. | 7VNb | V | 7 | [6 empty] | Nb2O5 | 93 |  | 13.3 | 6.7 | 80 | 1 | 2 |  | 380 | 3.45 | 62.5 | 0.0215625
| Catal. Today 2000, 63, 197−207 | VS | V | 5 | [6 empty] | SiO2 | 95 |  | 16.66 | 8.33 | 75 | 1 | 2 |  | 500 | 3.3 | 72 | 0.02376
| Catal. Today 2000, 63, 197−207 | VA | V | 4.8 | [6 empty] | Al2O3 | 95.2 |  | 16.66 | 8.33 | 75 | 1 | 2 |  | 500 | 3.2 | 73 | 0.02336
| Catal. Today 2000, 63, 197−207 | VM | V | 4.7 | [6 empty] | MgO | 95.3 |  | 16.66 | 8.33 | 75 | 1 | 2 |  | 500 | 4.2 | 31 | 0.01302
| Catal. Today 2000, 63, 197−207 | VT | V | 5 | [6 empty] | TiO2 | 95 |  | 16.66 | 8.33 | 75 | 1 | 2 |  | 500 | 5.1 | 30 | 0.0153
| Catal. Today 2000, 63, 197−207 | VZ | V | 5.3 | [6 empty] | ZrO2 | 94.7 |  | 16.66 | 8.33 | 75 | 1 | 2 |  | 500 | 2.5 | 46 | 0.0115
| Catal. Today 2000, 61, 333−341 | MgO | [8 empty] | MgO | 100 |  | 12.5 | 12.5 | 85 |  | 2 |  | 500 | 1.5 | 11.4 | 0.00171
| Catal. Today 2000, 61, 333−341 | Al2O3 | [8 empty] | Al2O3 | 100 |  | 12.5 | 12.5 | 85 |  | 2 |  | 500 | 2.5 | 41.2 | 0.0103
| Catal. Today 2000, 61, 333−341 | TiO2 | [8 empty] | TiO2 | 100 |  | 12.5 | 12.5 | 85 |  | 2 |  | 500 | 6.9 | 45.4 | 0.031326
| Catal. Today 2000, 61, 333−341 | ZrO2 | [8 empty] | ZrO2 | 100 |  | 12.5 | 12.5 | 85 |  | 2 |  | 500 | 4.5 | 10.1 | 0.004545
| Catal. Today 2000, 61, 333−341 | VMgO | V | 3.85 | [6 empty] | MgO | 96.15 |  | 12.5 | 12.5 | 85 | 1 | 2 |  | 500 | 12.9 | 33.2 | 0.042828
| Catal. Today 2000, 61, 333−341 | VMgO | V | 3.85 | [6 empty] | MgO | 96.15 |  | 12.5 | 12.5 | 85 | 1 | 2 |  | 550 | 25.6 | 24.8 | 0.063488
| Catal. Today 2000, 61, 333−341 | VAl2O3 | V | 4 | [6 empty] | Al2O3 | 96 |  | 12.5 | 12.5 | 85 | 1 | 2 |  | 450 | 7.97 | 59.5 | 0.0474215
| Catal. Today 2000, 61, 333−341 | VAl2O3 | V | 4 | [6 empty] | Al2O3 | 96 |  | 12.5 | 12.5 | 85 | 1 | 2 |  | 500 | 20.3 | 39.8 | 0.080794
| Catal. Today 2000, 61, 333−341 | VTiO2 | V | 3.87 | [6 empty] | TiO2 | 96.13 |  | 12.5 | 12.5 | 85 | 1 | 2 |  | 450 | 16.9 | 35 | 0.05915
| Catal. Today 2000, 61, 333−341 | VTiO2 | V | 3.87 | [6 empty] | TiO2 | 96.13 |  | 12.5 | 12.5 | 85 | 1 | 2 |  | 500 | 30.4 | 22.8 | 0.069312
| Catal. Today 2000, 61, 333−341 | VZrO2 | V | 3.96 | [6 empty] | ZrO2 | 96.04 |  | 12.5 | 12.5 | 85 | 1 | 2 |  | 450 | 26.2 | 20.3 | 0.053186
| Catal. Today 2000, 61, 333−341 | VZrO2 | V | 3.96 | [6 empty] | ZrO2 | 96.04 |  | 12.5 | 12.5 | 85 | 1 | 2 |  | 500 | 33.1 | 17.1 | 0.056601
| Catal. Today 2000, 61, 333−341 | VAl2O3 | V | 4 | [6 empty] | Al2O3 | 96 |  | 12.5 | 12.5 | 85 | 1 | 2 |  | 450 | 13.7 | 49.7 | 0.068089
| Catal. Today 2000, 61, 333−341 | VAl2O3 | V | 4 | [6 empty] | Al2O3 | 96 |  | 12.5 | 12.5 | 85 | 1 | 2 |  | 500 | 30.8 | 28.8 | 0.088704
| Catal. Today 2000, 61, 333−341 | LiVAl2O3 | V | 4.05 |  | Li | 0.165 |  |  |  | Al2O3 | 95.785 |  | 12.5 | 12.5 | 85 | 1 | 2 |  | 450 | 7.5 | 73.7 | 0.055275
| Catal. Today 2000, 61, 333−341 | LiVAl2O3 | V | 4.05 |  | Li | 0.165 |  |  |  | Al2O3 | 95.785 |  | 12.5 | 12.5 | 85 | 1 | 2 |  | 500 | 23.9 | 49.6 | 0.118544
| Catal. Today 2000, 61, 333−341 | NaVAl2O3 | V | 4.13 |  | Na | 0.32 |  |  |  | Al2O3 | 95.55 |  | 12.5 | 12.5 | 85 | 1 | 2 |  | 450 | 6.2 | 77.3 | 0.047926
| Catal. Today 2000, 61, 333−341 | NaVAl2O3 | V | 4.13 |  | Na | 0.32 |  |  |  | Al2O3 | 95.55 |  | 12.5 | 12.5 | 85 | 1 | 2 |  | 500 | 20.2 | 50.7 | 0.102414
| Catal. Today 2000, 61, 333−341 | KVAl2O3 | V | 4.1 |  | K | 0.5 |  |  |  | Al2O3 | 95.4 |  | 12.5 | 12.5 | 85 | 1 | 2 |  | 450 | 5.7 | 80.2 | 0.045714
| Catal. Today 2000, 61, 333−341 | KVAl2O3 | V | 4.1 |  | K | 0.5 |  |  |  | Al2O3 | 95.4 |  | 12.5 | 12.5 | 85 | 1 | 2 |  | 500 | 16.9 | 57.2 | 0.096668
| J. Mol. Catal. A: Chem. 2005, 232, 29−39. | 5MoTi | Mo | 5 | [6 empty] | TiO2 | 95 |  | 4.7 | 4.7 | 90.6 | 1 | 2 |  | 500 | 5 | 30 | 0.015
| J. Mol. Catal. A: Chem. 2005, 232, 29−39. | 5MoTi | Mo | 5 | [6 empty] | TiO2 | 95 |  | 4.7 | 4.7 | 90.6 | 1 | 2 |  | 500 | 10 | 21 | 0.021
| J. Mol. Catal. A: Chem. 2005, 232, 29−39. | 5MoTi | Mo | 5 | [6 empty] | TiO2 | 95 |  | 4.7 | 4.7 | 90.6 | 1 | 2 |  | 500 | 20 | 12 | 0.024
| J. Mol. Catal. A: Chem. 2005, 232, 29−39. | 5VTi | V | 5 | [6 empty] | TiO2 | 95 |  | 4.7 | 4.7 | 90.6 | 1 | 2 |  | 500 | 10 | 42 | 0.042
| J. Mol. Catal. A: Chem. 2005, 232, 29−39. | 5VTi | V | 5 | [6 empty] | TiO2 | 95 |  | 4.7 | 4.7 | 90.6 | 1 | 2 |  | 500 | 15 | 40 | 0.06
| J. Mol. Catal. A: Chem. 2005, 232, 29−39. | 5VTi | V | 5 | [6 empty] | TiO2 | 95 |  | 4.7 | 4.7 | 90.6 | 1 | 2 |  | 500 | 20 | 30 | 0.06
| J. Mol. Catal. A: Chem. 2005, 232, 29−39. | 15MoAl | Mo | 15 | [6 empty] | Al2O3 | 85 |  | 4.7 | 4.7 | 90.6 | 1 | 2 |  | 500 | 5 | 74 | 0.037
| J. Mol. Catal. A: Chem. 2005, 232, 29−39. | 15MoAl | Mo | 15 | [6 empty] | Al2O3 | 85 |  | 4.7 | 4.7 | 90.6 | 1 | 2 |  | 500 | 10 | 52 | 0.052
| J. Mol. Catal. A: Chem. 2005, 232, 29−39. | 15MoAl | Mo | 15 | [6 empty] | Al2O3 | 85 |  | 4.7 | 4.7 | 90.6 | 1 | 2 |  | 500 | 19 | 39 | 0.0741
| J. Mol. Catal. A: Chem. 2005, 232, 29−39. | 14VAl | V | 14 | [6 empty] | Al2O3 | 86 |  | 4.7 | 4.7 | 90.6 | 1 | 2 |  | 500 | 5 | 33 | 0.0165
| J. Mol. Catal. A: Chem. 2005, 232, 29−39. | 14VAl | V | 14 | [6 empty] | Al2O3 | 86 |  | 4.7 | 4.7 | 90.6 | 1 | 2 |  | 500 | 15 | 20 | 0.03
| J. Mol. Catal. A: Chem. 2005, 232, 29−39. | 14VAl | V | 14 | [6 empty] | Al2O3 | 86 |  | 4.7 | 4.7 | 90.6 | 1 | 2 |  | 500 | 20 | 15 | 0.03
| Catal. Lett. 1999, 60, 59− 63 | VM-5 | V | 4.7 | [6 empty] | MgO | 95.3 |  | 16.66 | 8.33 | 75 | 1 | 2 |  | 500 | 4.3 | 31 | 0.01333
| Catal. Lett. 1999, 60, 59− 63 | A | [8 empty] | Al2O3 | 100 |  | 16.66 | 8.33 | 75 |  | 2 |  | 500 | 3.4 | 35 | 0.0119
| Catal. Lett. 1999, 60, 59− 63 | VA-5 | V | 4.8 | [6 empty] | Al2O3 | 95.2 |  | 16.66 | 8.33 | 75 | 1 | 2 |  | 500 | 21.8 | 73 | 0.15914
| Catal. Lett. 1999, 60, 59− 63 | T | [8 empty] | TiO2 | 100 |  | 16.66 | 8.33 | 75 |  | 2 |  | 500 | 10.1 | 54 | 0.05454
| Catal. Lett. 1999, 60, 59− 63 | VT-5 | V | 5 | [6 empty] | TiO2 | 95 |  | 16.66 | 8.33 | 75 | 1 | 2 |  | 500 | 69.5 | 30 | 0.2085
| Catal. Lett. 1999, 60, 59− 63 | Z | [8 empty] | ZrO2 | 100 |  | 16.66 | 8.33 | 75 |  | 2 |  | 500 | 2.5 | 19 | 0.00475
| Catal. Lett. 1999, 60, 59− 63 | VZ-5 | V | 5.3 | [6 empty] | ZrO2 | 94.7 |  | 16.66 | 8.33 | 75 | 1 | 2 |  | 500 | 34.1 | 46 | 0.15686
| Catal. Lett. 1999, 60, 59− 63 | S | [8 empty] | SiO2 | 100 |  | 16.66 | 8.33 | 75 |  | 2 |  | 500 | 0.5 | 38 | 0.0019
| Catal. Lett. 1999, 60, 59− 63 | VS-5 | V | 5 | [6 empty] | SiO2 | 95 |  | 16.66 | 8.33 | 75 | 1 | 2 |  | 500 | 3.3 | 72 | 0.02376
| J. Mol. Catal. A: Chem. 2008, 289, 28−37. | V-Al2O3 | V | 2.1 | [6 empty] | Al2O3 | 97.9 |  | 29.1 | 14.5 | 56.4 | 1 | 2 | 6600 | 400 | 3 | 81 | 0.0243
| J. Mol. Catal. A: Chem. 2008, 289, 28−37. | V-Al2O3 | V | 2.1 | [6 empty] | Al2O3 | 97.9 |  | 29.1 | 14.5 | 56.4 | 1 | 2 | 6600 | 400 | 15 | 49 | 0.0735
| J. Mol. Catal. A: Chem. 2008, 289, 28−37. | V-TiO2 | V | 1.6 | [6 empty] | TiO2 | 98.4 |  | 29.1 | 14.5 | 56.4 | 1 | 2 | 6600 | 400 | 1.5 | 82 | 0.0123
| J. Mol. Catal. A: Chem. 2008, 289, 28−37. | V-TiO2 | V | 1.6 | [6 empty] | TiO2 | 98.4 |  | 29.1 | 14.5 | 56.4 | 1 | 2 | 6600 | 400 | 7 | 48 | 0.0336
| J. Mol. Catal. A: Chem. 2008, 289, 28−37. | V-CeO2 | V | 1.4 | [6 empty] | CeO2 | 98.6 |  | 29.1 | 14.5 | 56.4 | 1 | 2 | 6600 | 400 | 2.1 | 68 | 0.01428
| J. Mol. Catal. A: Chem. 2008, 289, 28−37. | V-CeO2 | V | 1.4 | [6 empty] | CeO2 | 98.6 |  | 29.1 | 14.5 | 56.4 | 1 | 2 | 6600 | 400 | 7 | 42 | 0.0294
| J. Mol. Catal. A: Chem. 2008, 289, 28−37. | V-SiO2 | V | 0.6 | [6 empty] | SiO2 | 99.4 |  | 29.1 | 14.5 | 56.4 | 1 | 2 | 6600 | 400 | 1 | 74 | 0.0074
| J. Mol. Catal. A: Chem. 2008, 289, 28−37. | V-SiO2 | V | 0.6 | [6 empty] | SiO2 | 99.4 |  | 29.1 | 14.5 | 56.4 | 1 | 2 | 6600 | 400 | 2 | 54 | 0.0108
| J. Mol. Catal. A: Chem. 2008, 289, 28−37. | V-ZrO2 | V | 1.6 | [6 empty] | ZrO2 | 98.4 |  | 29.1 | 14.5 | 56.4 | 1 | 2 | 6600 | 400 | 1.4 | 42 | 0.00588
| J. Mol. Catal. A: Chem. 2008, 289, 28−37. | V-ZrO2 | V | 1.6 | [6 empty] | ZrO2 | 98.4 |  | 29.1 | 14.5 | 56.4 | 1 | 2 | 6600 | 400 | 7.3 | 28 | 0.02044
| J. Mol. Catal. A: Chem. 2008, 289, 28−37. | V-SiO2 | V | 0.6 | [6 empty] | SiO2 | 99.4 |  | 29.1 | 14.5 | 56.4 | 1 | 2 | 6600 | 500 | 0.5 | 71 | 0.00355
| J. Mol. Catal. A: Chem. 2008, 289, 28−37. | V-SiO2 | V | 0.6 | [6 empty] | SiO2 | 99.4 |  | 29.1 | 14.5 | 56.4 | 1 | 2 | 6600 | 500 | 2 | 48 | 0.0096
| J. Mol. Catal. A: Chem. 2008, 289, 28−37. | V-SiO2 | V | 0.6 | [6 empty] | SiO2 | 99.4 |  | 29.1 | 14.5 | 56.4 | 1 | 2 | 6600 | 480 | 0.5 | 70 | 0.0035
| J. Mol. Catal. A: Chem. 2008, 289, 28−37. | V-SiO2 | V | 0.6 | [6 empty] | SiO2 | 99.4 |  | 29.1 | 14.5 | 56.4 | 1 | 2 | 6600 | 480 | 1.4 | 49 | 0.00686
| J. Mol. Catal. A: Chem. 2008, 289, 28−37. | V-SiO2 | V | 0.6 | [6 empty] | SiO2 | 99.4 |  | 29.1 | 14.5 | 56.4 | 1 | 2 | 6600 | 450 | 0.2 | 63 | 0.00126
| J. Mol. Catal. A: Chem. 2008, 289, 28−37. | V-SiO2 | V | 0.6 | [6 empty] | SiO2 | 99.4 |  | 29.1 | 14.5 | 56.4 | 1 | 2 | 6600 | 450 | 0.5 | 40 | 0.002
| J. Mol. Catal. A: Chem. 2008, 289, 28−37. | V-TiO2 | V | 1.6 | [6 empty] | TiO2 | 98.4 |  | 29.1 | 14.5 | 56.4 | 1 | 2 | 6600 | 350 | 3 | 68 | 0.0204
| J. Mol. Catal. A: Chem. 2008, 289, 28−37. | V-TiO2 | V | 1.6 | [6 empty] | TiO2 | 98.4 |  | 29.1 | 14.5 | 56.4 | 1 | 2 | 6600 | 350 | 15 | 31 | 0.0465
| J. Mol. Catal. A: Chem. 2008, 289, 28−37. | V-TiO2 | V | 1.6 | [6 empty] | TiO2 | 98.4 |  | 29.1 | 14.5 | 56.4 | 1 | 2 | 6600 | 285 | 2.5 | 72 | 0.018
| J. Mol. Catal. A: Chem. 2008, 289, 28−37. | V-TiO2 | V | 1.6 | [6 empty] | TiO2 | 98.4 |  | 29.1 | 14.5 | 56.4 | 1 | 2 | 6600 | 285 | 10 | 28 | 0.028
| J. Mol. Catal. A: Chem. 2008, 289, 28−37. | V-TiO2 | V | 1.6 | [6 empty] | TiO2 | 98.4 |  | 29.1 | 14.5 | 56.4 | 1 | 2 | 6600 | 250 | 2 | 67 | 0.0134
| J. Mol. Catal. A: Chem. 2008, 289, 28−37. | V-TiO2 | V | 1.6 | [6 empty] | TiO2 | 98.4 |  | 29.1 | 14.5 | 56.4 | 1 | 2 | 6600 | 250 | 5 | 31 | 0.0155
| J. Mol. Catal. A: Chem. 2008, 289, 28−37. | V-ZrO2 | V | 1.6 | [6 empty] | ZrO2 | 98.4 |  | 29.1 | 14.5 | 56.4 | 1 | 2 | 6600 | 400 | 2 | 43 | 0.0086
| J. Mol. Catal. A: Chem. 2008, 289, 28−37. | V-ZrO2 | V | 1.6 | [6 empty] | ZrO2 | 98.4 |  | 29.1 | 14.5 | 56.4 | 1 | 2 | 6600 | 400 | 13 | 20 | 0.026
| J. Mol. Catal. A: Chem. 2008, 289, 28−37. | V-ZrO2 | V | 1.6 | [6 empty] | ZrO2 | 98.4 |  | 29.1 | 14.5 | 56.4 | 1 | 2 | 6600 | 350 | 2 | 35 | 0.007
| J. Mol. Catal. A: Chem. 2008, 289, 28−37. | V-ZrO2 | V | 1.6 | [6 empty] | ZrO2 | 98.4 |  | 29.1 | 14.5 | 56.4 | 1 | 2 | 6600 | 350 | 8.5 | 23 | 0.01955
| J. Mol. Catal. A: Chem. 2008, 289, 28−37. | V-ZrO2 | V | 1.6 | [6 empty] | ZrO2 | 98.4 |  | 29.1 | 14.5 | 56.4 | 1 | 2 | 6600 | 300 | 2.5 | 25 | 0.00625
| J. Mol. Catal. A: Chem. 2008, 289, 28−37. | V-ZrO2 | V | 1.6 | [6 empty] | ZrO2 | 98.4 |  | 29.1 | 14.5 | 56.4 | 1 | 2 | 6600 | 300 | 5 | 19 | 0.0095
| J. Mol. Catal. A: Chem. 2008, 289, 28−37. | V-CeO2 | V | 1.4 | [6 empty] | CeO2 | 98.6 |  | 29.1 | 14.5 | 56.4 | 1 | 2 | 6600 | 400 | 2.5 | 57 | 0.01425
| J. Mol. Catal. A: Chem. 2008, 289, 28−37. | V-CeO2 | V | 1.4 | [6 empty] | CeO2 | 98.6 |  | 29.1 | 14.5 | 56.4 | 1 | 2 | 6600 | 400 | 6.8 | 43 | 0.02924
| J. Mol. Catal. A: Chem. 2008, 289, 28−37. | V-CeO2 | V | 1.4 | [6 empty] | CeO2 | 98.6 |  | 29.1 | 14.5 | 56.4 | 1 | 2 | 6600 | 375 | 2.5 | 52 | 0.013
| J. Mol. Catal. A: Chem. 2008, 289, 28−37. | V-CeO2 | V | 1.4 | [6 empty] | CeO2 | 98.6 |  | 29.1 | 14.5 | 56.4 | 1 | 2 | 6600 | 375 | 7.5 | 32 | 0.024
| J. Mol. Catal. A: Chem. 2008, 289, 28−37. | V-CeO2 | V | 1.4 | [6 empty] | CeO2 | 98.6 |  | 29.1 | 14.5 | 56.4 | 1 | 2 | 6600 | 350 | 1 | 58 | 0.0058
| J. Mol. Catal. A: Chem. 2008, 289, 28−37. | V-CeO2 | V | 1.4 | [6 empty] | CeO2 | 98.6 |  | 29.1 | 14.5 | 56.4 | 1 | 2 | 6600 | 350 | 5 | 38 | 0.019
| J. Mol. Catal. A: Chem. 2008, 289, 28−37. | V-Al2O3 | V | 2.1 | [6 empty] | Al2O3 | 97.9 |  | 29.1 | 14.5 | 56.4 | 1 | 2 | 6600 | 500 | 2.5 | 86 | 0.0215
| J. Mol. Catal. A: Chem. 2008, 289, 28−37. | V-Al2O3 | V | 2.1 | [6 empty] | Al2O3 | 97.9 |  | 29.1 | 14.5 | 56.4 | 1 | 2 | 6600 | 500 | 15 | 58 | 0.087
| J. Mol. Catal. A: Chem. 2008, 289, 28−37. | V-Al2O3 | V | 2.1 | [6 empty] | Al2O3 | 97.9 |  | 29.1 | 14.5 | 56.4 | 1 | 2 | 6600 | 450 | 5 | 76 | 0.038
| J. Mol. Catal. A: Chem. 2008, 289, 28−37. | V-Al2O3 | V | 2.1 | [6 empty] | Al2O3 | 97.9 |  | 29.1 | 14.5 | 56.4 | 1 | 2 | 6600 | 450 | 10 | 62 | 0.062
| J. Mol. Catal. A: Chem. 2008, 289, 28−37. | V-Al2O3 | V | 2.1 | [6 empty] | Al2O3 | 97.9 |  | 29.1 | 14.5 | 56.4 | 1 | 2 | 6600 | 400 | 5 | 70 | 0.035
| J. Mol. Catal. A: Chem. 2008, 289, 28−37. | V-Al2O3 | V | 2.1 | [6 empty] | Al2O3 | 97.9 |  | 29.1 | 14.5 | 56.4 | 1 | 2 | 6600 | 400 | 15 | 48 | 0.072
| Appl. Catal., A 2004, 265, 103− 113. | 10V-Al2O3 | V | 10 | [6 empty] | Al2O3 | 90 |  | 17.36 | 17.36 | 65.28 | 1 | 2 |  | 420 | 7.94 | 24.6 | 0.0195324
| Appl. Catal., A 2004, 265, 103− 113. | 10V-Al2O3 | V | 10 | [6 empty] | Al2O3 | 90 |  | 17.36 | 17.36 | 65.28 | 1 | 2 |  | 440 | 14.69 | 18 | 0.026442
| Appl. Catal., A 2004, 265, 103− 113. | 10V-Al2O3 | V | 10 | [6 empty] | Al2O3 | 90 |  | 17.36 | 17.36 | 65.28 | 1 | 2 |  | 460 | 17.34 | 20.3 | 0.0352002
| Appl. Catal., A 2004, 265, 103− 113. | 10V-Al2O3 | V | 10 | [6 empty] | Al2O3 | 90 |  | 29.58 | 14.59 | 55.83 | 1 | 2 |  | 420 | 6.69 | 23.7 | 0.0158553
| Appl. Catal., A 2004, 265, 103− 113. | 10V-Al2O3 | V | 10 | [6 empty] | Al2O3 | 90 |  | 29.58 | 14.79 | 55.63 | 1 | 2 |  | 440 | 6.93 | 36.1 | 0.0250173
| Appl. Catal., A 2004, 265, 103− 113. | 10V-Al2O3 | V | 10 | [6 empty] | Al2O3 | 90 |  | 38.65 | 12.88 | 48.47 | 1 | 2 |  | 420 | 2.01 | 79.5 | 0.0159795
| Appl. Catal., A 2004, 265, 103− 113. | 10V-Al2O3 | V | 10 | [6 empty] | Al2O3 | 90 |  | 38.65 | 12.88 | 48.47 | 1 | 2 |  | 440 | 2.61 | 85.1 | 0.0222111
| Appl. Catal., A 2004, 265, 103− 113. | 10V-Al2O3 | V | 10 | [6 empty] | Al2O3 | 90 |  | 38.65 | 12.88 | 48.47 | 1 | 2 |  | 460 | 3.83 | 72.3 | 0.0276909
| Appl. Catal., A 2004, 265, 103− 113. | 4V-Al2O3 | V | 4 | [6 empty] | Al2O3 | 96 |  | 17.36 | 17.36 | 65.28 | 1 | 2 |  | 360 | 3.97 | 27.5 | 0.0109175
| Appl. Catal., A 2004, 265, 103− 113. | 4V-Al2O3 | V | 4 | [6 empty] | Al2O3 | 96 |  | 17.36 | 17.36 | 65.28 | 1 | 2 |  | 380 | 6.28 | 18.35 | 0.0115238
| Appl. Catal., A 2004, 265, 103− 113. | 4V-Al2O3 | V | 4 | [6 empty] | Al2O3 | 96 |  | 17.36 | 17.36 | 65.28 | 1 | 2 |  | 400 | 7.26 | 35.7 | 0.0259182
| Appl. Catal., A 2004, 265, 103− 113. | 4V-Al2O3 | V | 4 | [6 empty] | Al2O3 | 96 |  | 17.36 | 17.36 | 65.28 | 1 | 2 |  | 420 | 12.1 | 25.7 | 0.031097
| Appl. Catal., A 2004, 265, 103− 113. | 4V-Al2O3 | V | 4 | [6 empty] | Al2O3 | 96 |  | 17.36 | 17.36 | 65.28 | 1 | 2 |  | 440 | 15.9 | 23.8 | 0.037842
| Appl. Catal., A 2004, 265, 103− 113. | 4V-Al2O3 | V | 4 | [6 empty] | Al2O3 | 96 |  | 29.58 | 14.59 | 55.83 | 1 | 2 |  | 360 | 3.41 | 27.7 | 0.0094457
| Appl. Catal., A 2004, 265, 103− 113. | 4V-Al2O3 | V | 4 | [6 empty] | Al2O3 | 96 |  | 29.58 | 14.59 | 55.83 | 1 | 2 |  | 380 | 3.75 | 39.6 | 0.01485
| Appl. Catal., A 2004, 265, 103− 113. | 4V-Al2O3 | V | 4 | [6 empty] | Al2O3 | 96 |  | 29.58 | 14.59 | 55.83 | 1 | 2 |  | 400 | 4.87 | 43.1 | 0.0209897
| Appl. Catal., A 2004, 265, 103− 113. | 4V-Al2O3 | V | 4 | [6 empty] | Al2O3 | 96 |  | 29.58 | 14.59 | 55.83 | 1 | 2 |  | 420 | 7.91 | 38 | 0.030058
| Appl. Catal., A 2004, 265, 103− 113. | 4V-Al2O3 | V | 4 | [6 empty] | Al2O3 | 96 |  | 29.58 | 14.59 | 55.83 | 1 | 2 |  | 440 | 11.39 | 32 | 0.036448
| Appl. Catal., A 2004, 265, 103− 113. | 4V-Al2O3 | V | 4 | [6 empty] | Al2O3 | 96 |  | 38.65 | 12.88 | 48.47 | 1 | 2 |  | 360 | 0.31 | 83.3 | 0.0025823
| Appl. Catal., A 2004, 265, 103− 113. | 4V-Al2O3 | V | 4 | [6 empty] | Al2O3 | 96 |  | 38.65 | 12.88 | 48.47 | 1 | 2 |  | 380 | 1.99 | 72.7 | 0.0144673
| Appl. Catal., A 2004, 265, 103− 113. | 4V-Al2O3 | V | 4 | [6 empty] | Al2O3 | 96 |  | 38.65 | 12.88 | 48.47 | 1 | 2 |  | 400 | 3.29 | 66.1 | 0.0217469
| Catal. Lett. 1996, 41, 41−43. | SiO2 | [8 empty] | SiO2 | 100 |  | 20 | 10 | 70 |  | 1 | 1700 | 475 |  | 47 | 0
| Catal. Lett. 1996, 41, 41−43. | SiO2 | [8 empty] | SiO2 | 100 |  | 20 | 10 | 70 |  | 1 | 1700 | 500 |  | 37 | 0
| Catal. Lett. 1996, 41, 41−43. | SiO2 | [8 empty] | SiO2 | 100 |  | 20 | 10 | 70 |  | 1 | 1700 | 525 |  | 36.8 | 0
| Catal. Lett. 1996, 41, 41−43. | 5.3V/SiO2 | V | 5.3 | [6 empty] | SiO2 | 94.7 |  | 20 | 10 | 70 | 1 | 2 | 1700 | 450 |  | 66 | 0
| Catal. Lett. 1996, 41, 41−43. | 5.3V/SiO2 | V | 5.3 | [6 empty] | SiO2 | 94.7 |  | 20 | 10 | 70 | 1 | 2 | 1700 | 475 |  | 63.1 | 0
| Catal. Lett. 1996, 41, 41−43. | 5.3V/SiO2 | V | 5.3 | [6 empty] | SiO2 | 94.7 |  | 20 | 10 | 70 | 1 | 2 | 1700 | 500 |  | 60 | 0
| Catal. Lett. 1996, 41, 41−43. | 5.3V/SiO2 | V | 5.3 | [6 empty] | SiO2 | 94.7 |  | 20 | 10 | 70 | 1 | 2 | 1700 | 525 |  | 54.9 | 0
| Catal. Lett. 1996, 41, 41−43. | 10.1V/SiO2 | V | 10.1 | [6 empty] | SiO2 | 89.9 |  | 20 | 10 | 70 | 1 | 2 | 1700 | 450 |  | 72 | 0
| Catal. Lett. 1996, 41, 41−43. | 10.1V/SiO2 | V | 10.1 | [6 empty] | SiO2 | 89.9 |  | 20 | 10 | 70 | 1 | 2 | 1700 | 475 |  | 62.5 | 0
| Catal. Lett. 1996, 41, 41−43. | 10.1V/SiO2 | V | 10.1 | [6 empty] | SiO2 | 89.9 |  | 20 | 10 | 70 | 1 | 2 | 1700 | 500 |  | 50.6 | 0
| Catal. Lett. 1996, 41, 41−43. | 10.1V/SiO2 | V | 10.1 | [6 empty] | SiO2 | 89.9 |  | 20 | 10 | 70 | 1 | 2 | 1700 | 525 |  | 40.7 | 0
| Catal. Lett. 1996, 41, 41−43. | 20.8V/SiO2 | V | 20.8 | [6 empty] | SiO2 | 79.2 |  | 20 | 10 | 70 | 1 | 2 | 1700 | 450 |  | 60 | 0
| Catal. Lett. 1996, 41, 41−43. | 20.8V/SiO2 | V | 20.8 | [6 empty] | SiO2 | 79.2 |  | 20 | 10 | 70 | 1 | 2 | 1700 | 475 |  | 31 | 0
| Catal. Lett. 1996, 41, 41−43. | 20.8V/SiO2 | V | 20.8 | [6 empty] | SiO2 | 79.2 |  | 20 | 10 | 70 | 1 | 2 | 1700 | 500 |  | 26.7 | 0
| Catal. Lett. 1996, 41, 41−43. | 50.8V/SiO2 | V | 50.8 | [6 empty] | SiO2 | 49.2 |  | 20 | 10 | 70 | 1 | 2 | 1700 | 425 |  | 47.3 | 0
| Catal. Lett. 1996, 41, 41−43. | 50.8V/SiO2 | V | 50.8 | [6 empty] | SiO2 | 49.2 |  | 20 | 10 | 70 | 1 | 2 | 1700 | 450 |  | 27.3 | 0
| Catal. Lett. 1996, 41, 41−43. | 50.8V/SiO2 | V | 50.8 | [6 empty] | SiO2 | 49.2 |  | 20 | 10 | 70 | 1 | 2 | 1700 | 475 |  | 14.4 | 0
| Catal. Lett. 1996, 41, 41−43. | V2O5 | V | 100 | [9 empty] | 20 | 10 | 70 | 1 | 1 | 1700 | 450 |  | 46.4 | 0
| Catal. Lett. 1996, 41, 41−43. | V2O5 | V | 100 | [9 empty] | 20 | 10 | 70 | 1 | 1 | 1700 | 475 |  | 15.1 | 0
| Catal. Lett. 1996, 41, 41−43. | V2O5 | V | 100 | [9 empty] | 20 | 10 | 70 | 1 | 1 | 1700 | 500 |  | 16.2 | 0
| Catal. Today 2010, 157, 137−142. | 2V/SBA-15 | V | 2.3 | [6 empty] | SBA-15 | 97.7 |  | 29.1 | 14.5 | 56.4 | 1 | 2 |  | 430 | 5 | 60 | 0.03
| Catal. Today 2010, 157, 137−142. | 4V/SBA-15 | V | 4.7 | [6 empty] | SBA-15 | 95.3 |  | 29.1 | 14.5 | 56.4 | 1 | 2 |  | 430 | 5 | 50 | 0.025
| Catal. Today 2010, 157, 137−142. | 6V/SBA-15 | V | 6.4 | [6 empty] | SBA-15 | 93.6 |  | 29.1 | 14.5 | 56.4 | 1 | 2 |  | 430 | 5 | 47 | 0.0235
| Catal. Today 2010, 157, 137−142. | 8V/SBA-15 | V | 8.1 | [6 empty] | SBA-15 | 91.9 |  | 29.1 | 14.5 | 56.4 | 1 | 2 |  | 430 | 5 | 44 | 0.022
| Catal. Today 2010, 157, 137−142. | 14V/SBA-15 | V | 13.6 | [6 empty] | SBA-15 | 86.4 |  | 29.1 | 14.5 | 56.4 | 1 | 2 |  | 430 | 5 | 52 | 0.026
| J. Catal. 2006, 239, 125−136. | MCF | [8 empty] | MCF | 100 |  | 10 | 10 | 80 |  | 1 | 72000 | 550 | 2.8 | 68.8 | 0.019264
| J. Catal. 2006, 239, 125−136. | 1.4V-MCF | V | 1.4 | [6 empty] | MCF | 98.6 |  | 10 | 10 | 80 | 1 | 2 | 72000 | 550 | 11 | 89.2 | 0.09812
| J. Catal. 2006, 239, 125−136. | 2.8V-MCF | V | 2.8 | [6 empty] | MCF | 97.2 |  | 10 | 10 | 80 | 1 | 2 | 72000 | 550 | 27.6 | 81.4 | 0.224664
| J. Catal. 2006, 239, 125−136. | 4.2V-MCF | V | 4.2 | [6 empty] | MCF | 95.8 |  | 10 | 10 | 80 | 1 | 2 | 72000 | 550 | 40.8 | 68.5 | 0.27948
| J. Catal. 2006, 239, 125−136. | 5.6V-MCF | V | 5.6 | [6 empty] | MCF | 94.4 |  | 10 | 10 | 80 | 1 | 2 | 72000 | 550 | 34.9 | 57.1 | 0.199279
| J. Catal. 2006, 239, 125−136. | 2.8V-SBA-15 | V | 2.8 | [6 empty] | SBA-15 | 97.2 |  | 10 | 10 | 80 | 1 | 2 | 72000 | 550 | 26.3 | 65.4 | 0.172002
| J. Catal. 2006, 239, 125−136. | 4.5V-MCM-41 | V | 4.5 | [6 empty] | MCM | 95.5 |  | 10 | 10 | 80 | 1 | 2 | 72000 | 550 | 24.2 | 55.3 | 0.133826
| J. Catal. 2006, 239, 125−136. | 1.8V-SiO2 | V | 1.8 | [6 empty] | SiO2 | 98.2 |  | 10 | 10 | 80 | 1 | 2 | 72000 | 550 | 12.7 | 57.1 | 0.072517
| J. Catal. 2004, 224, 417−428. | SBA-15 | [8 empty] | SiO2 | 100 |  | 16.7 | 16.7 | 66.6 |  | 1 | 1677 | 600 | 9.3 | 22.6 | 0.021018
| J. Catal. 2004, 224, 417−428. | 1V-SBA-15 | V | 1 | [6 empty] | SBA-15 | 99 |  | 16.7 | 16.7 | 66.6 | 1 | 2 | 1677 | 600 | 34.2 | 46.5 | 0.15903
| J. Catal. 2004, 224, 417−428. | 1.8V-SBA-15 | V | 1.8 | [6 empty] | SBA-15 | 98.2 |  | 16.7 | 16.7 | 66.6 | 1 | 2 | 1677 | 600 | 37.4 | 53.1 | 0.198594
| J. Catal. 2004, 224, 417−428. | 2.8V-SBA-15 | V | 2.8 | [6 empty] | SBA-15 | 97.2 |  | 16.7 | 16.7 | 66.6 | 1 | 2 | 1677 | 600 | 41.7 | 57 | 0.23769
| J. Catal. 2004, 224, 417−428. | 4.5V-SBA-15 | V | 4.5 | [6 empty] | SBA-15 | 95.5 |  | 16.7 | 16.7 | 66.6 | 1 | 2 | 1677 | 600 | 34.5 | 52 | 0.1794
| J. Catal. 2004, 224, 417−428. | 9V-SBA-15 | V | 9 | [6 empty] | SBA-15 | 91 |  | 16.7 | 16.7 | 66.6 | 1 | 2 | 1677 | 600 | 33.8 | 48.4 | 0.163592
| J. Catal. 2004, 224, 417−428. | 2.8V-MCM-41 | V | 2.8 | [6 empty] | MCM-41 | 97.2 |  | 16.7 | 16.7 | 66.6 | 1 | 2 | 1677 | 600 | 30.6 | 57.5 | 0.17595
| J. Catal. 2004, 224, 417−428. | 2.8V-SiO2 | V | 2.8 | [6 empty] | SiO2 | 97.2 |  | 16.7 | 16.7 | 66.6 | 1 | 2 | 1677 | 600 | 25.7 | 54.3 | 0.139551
| Chem. Commun. 2002, 23, 2832−2833. | SBA-15 | [8 empty] | SBA-15 | 100 |  | 16.6 | 20 | 63.4 |  | 1 | 6000 | 600 | 9.3 | 22.6 | 0.021018
| Chem. Commun. 2002, 23, 2832−2833. | 1.9V-SBA-15 | V | 1.9 | [6 empty] | SBA-15 | 98.1 |  | 16.6 | 20 | 63.4 | 1 | 2 | 6000 | 600 | 34.2 | 46.5 | 0.15903
| Chem. Commun. 2002, 23, 2832−2833. | 3.3V-SBA-15 | V | 3.3 | [6 empty] | SBA-15 | 96.7 |  | 16.6 | 20 | 63.4 | 1 | 2 | 6000 | 600 | 37.4 | 53.1 | 0.198594
| Chem. Commun. 2002, 23, 2832−2833. | 5V-SBA-15 | V | 5 | [6 empty] | SBA-15 | 95 |  | 16.6 | 20 | 63.4 | 1 | 2 | 6000 | 600 | 41.7 | 57 | 0.23769
| Chem. Commun. 2002, 23, 2832−2833. | 8V-SBA-15 | V | 8 | [6 empty] | SBA-15 | 92 |  | 16.6 | 20 | 63.4 | 1 | 2 | 6000 | 600 | 34.5 | 52 | 0.1794
| Chem. Commun. 2002, 23, 2832−2833. | 16V-SBA-15 | V | 16 | [6 empty] | SBA-15 | 84 |  | 16.6 | 20 | 63.4 | 1 | 2 | 6000 | 600 | 33.8 | 48.4 | 0.163592
| Chem. Commun. 2002, 23, 2832−2833. | 5V-SiO2 | V | 5 | [6 empty] | SiO2 | 95 |  | 16.6 | 20 | 63.4 | 1 | 2 | 6000 | 600 | 25.7 | 54.3 | 0.139551
| Chem. Commun. 2002, 23, 2832−2833. | 5V-MCM-41 | V | 5 | [6 empty] | MCM-41 | 95 |  | 16.6 | 20 | 63.4 | 1 | 2 | 6000 | 600 | 30.6 | 57.5 | 0.17595
| J. Catal. 2010, 274, 64−75. | SiO2 | [8 empty] | SiO2 | 100 |  | 20 | 20 | 60 |  | 1 | 60000 | 550 | 3.7 | 40.4 | 0.014948
| J. Catal. 2010, 274, 64−75. | 3V-SiO2 | V | 3 | [6 empty] | SiO2 | 97 |  | 20 | 20 | 60 | 1 | 2 | 60000 | 550 | 8.5 | 50 | 0.0425
| J. Catal. 2010, 274, 64−75. | 5V-SiO2 | V | 5 | [6 empty] | SiO2 | 95 |  | 20 | 20 | 60 | 1 | 2 | 60000 | 550 | 11.5 | 43.4 | 0.04991
| J. Catal. 2010, 274, 64−75. | 10V-SiO2 | V | 10 | [6 empty] | SiO2 | 90 |  | 20 | 20 | 60 | 1 | 2 | 60000 | 550 | 16.6 | 34 | 0.05644
| J. Catal. 2010, 274, 64−75. | 15V-SiO2 | V | 15 | [6 empty] | SiO2 | 85 |  | 20 | 20 | 60 | 1 | 2 | 60000 | 550 | 23.7 | 33.2 | 0.078684
| J. Catal. 2010, 274, 64−75. | 20V-SiO2 | V | 20 | [6 empty] | SiO2 | 80 |  | 20 | 20 | 60 | 1 | 2 | 60000 | 550 | 19 | 31.2 | 0.05928
| J. Catal. 2010, 274, 64−75. | 25V-SiO2 | V | 25 | [6 empty] | SiO2 | 75 |  | 20 | 20 | 60 | 1 | 2 | 60000 | 550 | 20.2 | 25 | 0.0505
| https://doi.org/10.1016/S0920-5861（96）00253-2 | Mo/Nb2O5 | Mo | 5.44 | [6 empty] | Nb2O5 | 94.56 |  | 29.4 | 9.6 | 61 | 1 | 2 |  | 450 | 5 | 62 | 0.031
| https://doi.org/10.1016/S0920-5861（96）00253-2 | Mo/TiO2 | Mo | 5.04 | [6 empty] | TiO2 | 94.96 |  | 29.4 | 9.6 | 61 | 1 | 2 |  | 450 | 5 | 75 | 0.0375
| https://doi.org/10.1016/S0920-5861（96）00253-2 | Mo/Al2O3 | Mo | 5.52 | [6 empty] | Al2O3 | 94.48 |  | 29.4 | 9.6 | 61 | 1 | 2 |  | 650 | 5 | 54 | 0.027
| https://doi.org/10.1016/S0920-5861（96）00253-2 | Mo/SiO2 | Mo | 3.64 | [6 empty] | SiO2 | 96.36 |  | 29.4 | 9.6 | 61 | 1 | 2 |  | 650 | 5 | 82 | 0.041
| https://doi.org/10.1016/S0920-5861（96）00253-2 | Mo/MgO | Mo | 4.7 | [6 empty] | MgO | 95.3 |  | 29.4 | 9.6 | 61 | 1 | 2 |  | 650 | 5 | 68 | 0.034
| https://doi.org/10.1016/S0920-5861（96）00253-2 | Mo/ZrO2 | Mo | 6.33 | [6 empty] | ZrO2 | 93.67 |  | 29.4 | 9.6 | 61 | 1 | 2 |  | 650 | 5 | 64 | 0.032
| https://doi.org/10.1016/S0920-5861（96）00253-2 | TiO2 | [8 empty] | TiO2 | 100 |  | 29.4 | 9.6 | 61 |  | 1 |  | 590 | 5 | 46 | 0.023
| https://doi.org/10.1016/S0920-5861（96）00253-2 | 1Mo/TiO2 | Mo | 0.81 | [6 empty] | TiO2 | 99.19 |  | 29.4 | 9.6 | 61 | 1 | 2 |  | 603 | 5 | 56 | 0.028
| https://doi.org/10.1016/S0920-5861（96）00253-2 | 2.5Mo/TiO2 | Mo | 2.14 | [6 empty] | TiO2 | 97.86 |  | 29.4 | 9.6 | 61 | 1 | 2 |  | 605 | 5 | 67 | 0.0335
| https://doi.org/10.1016/S0920-5861（96）00253-2 | 5Mo/TiO2 | Mo | 4.27 | [6 empty] | TiO2 | 95.73 |  | 29.4 | 9.6 | 61 | 1 | 2 |  | 605 | 5 | 77 | 0.0385
| https://doi.org/10.1016/S0920-5861（96）00253-2 | 10Mo/TiO2 | Mo | 9.38 | [6 empty] | TiO2 | 90.62 |  | 29.4 | 9.6 | 61 | 1 | 2 |  | 597 | 5 | 80 | 0.04
| https://doi.org/10.1016/S0920-5861（96）00253-2 | 15Mo/TiO2 | Mo | 14.8 | [6 empty] | TiO2 | 85.2 |  | 29.4 | 9.6 | 61 | 1 | 2 |  | 633 | 5 | 78 | 0.039
| https://doi.org/10.1016/S0920-5861（96）00253-2 | MoO3 | Mo | 100 | [9 empty] | 29.4 | 9.6 | 61 | 1 | 1 |  | 629 | 5 | 64 | 0.032
| https://doi.org/10.1016/S0920-5861（96）00253-2 | Mo+V/TiO2 | Mo | 9.02 |  | V | 1.21 |  |  |  | TiO2 | 90.98 |  | 29.4 | 9.6 | 61 | 1 | 2 |  | 484 | 5 | 74 | 0.037