## Sheet1
| Cr | Zr | Pt | In | Zn | K | Co | Mg | Ni | V | Na | Sn | Ga | Beta | Mg（Al）O | Mg | ZrO2 | Mg（Sn）（Al）O | SiBeta | Sn | SBA-15 | MCM-41 | S-1 | SiO2 | Zn | MFI | CMK-3 | HZSM-5 | MgO | AlSBA-15 | ZSM-5 | SBA-1 | Al2O3 | 温度(_摄氏度) | 时间(h) | 循环 | 流量（丙烷） | 流量（氢气） | 流量（CO2） | 流量（保护气） | WHSV(流量) | Y
0 | 0 | 0 | 0.42 | 0 | 0 | 0.65 | 0 | 0 | 0 | 0 | 0 | 0.9 | 0 | 0 | 0 | 0 | 0 | 0 | 0 | 0 | 0 | 0 | 0 | 0 | 0 | 98.03 | 0 | 0 | 0 | 0 | 0 | 0 | 0 | 600 | 65 | 1 | 24 | 0 | 0 | 76 | 1.7 | 0.4608
1 | 0 | 0 | 0.42 | 0 | 0 | 0.65 | 0 | 0 | 0 | 0 | 0 | 0.9 | 0 | 0 | 0 | 0 | 0 | 0 | 0 | 0 | 0 | 0 | 0 | 0 | 0 | 98.03 | 0 | 0 | 0 | 0 | 0 | 0 | 0 | 600 | 38 | 2 | 24 | 0 | 0 | 76 | 1.7 | 0.4656
2 | 0 | 0 | 0.42 | 0 | 0 | 0.65 | 0 | 0 | 0 | 0 | 0 | 0.9 | 0 | 0 | 0 | 0 | 0 | 0 | 0 | 0 | 0 | 0 | 0 | 0 | 0 | 98.03 | 0 | 0 | 0 | 0 | 0 | 0 | 0 | 600 | 58 | 3 | 24 | 0 | 0 | 76 | 1.7 | 0.4128
3 | 0 | 0 | 0.4 | 0 | 0 | 0 | 0 | 0 | 0 | 0 | 0 | 0 | 0 | 0 | 0 | 0 | 0 | 0 | 0 | 0 | 0 | 0 | 0 | 0 | 0 | 99.6 | 0 | 0 | 0 | 0 | 0 | 0 | 0 | 600 | 12 | 1 | 24 | 0 | 0 | 76 | 1.7 | 0.0232
4 | 0 | 0 | 0.4 | 0 | 0 | 0 | 0 | 0 | 0 | 0 | 0 | 0 | 0 | 0 | 0 | 0 | 0 | 0 | 0 | 0 | 0 | 0 | 0 | 0 | 0 | 99.6 | 0 | 0 | 0 | 0 | 0 | 0 | 0 | 600 | 14 | 2 | 24 | 0 | 0 | 76 | 1.7 | 0.031
5 | 0 | 0 | 0.4 | 0 | 0 | 0 | 0 | 0 | 0 | 0 | 0 | 0 | 0 | 0 | 0 | 0 | 0 | 0 | 0 | 0 | 0 | 0 | 0 | 0 | 0 | 99.6 | 0 | 0 | 0 | 0 | 0 | 0 | 0 | 600 | 15 | 3 | 24 | 0 | 0 | 76 | 1.7 | 0.0236
6 | 0 | 0 | 0.4 | 0 | 0 | 0.65 | 0 | 0 | 0 | 0 | 0 | 0 | 0 | 0 | 0 | 0 | 0 | 0 | 0 | 0 | 0 | 0 | 0 | 0 | 0 | 98.95 | 0 | 0 | 0 | 0 | 0 | 0 | 0 | 600 | 19 | 1 | 24 | 0 | 0 | 76 | 1.7 | 0.2068
7 | 0 | 0 | 0.4 | 0 | 0 | 0.65 | 0 | 0 | 0 | 0 | 0 | 0 | 0 | 0 | 0 | 0 | 0 | 0 | 0 | 0 | 0 | 0 | 0 | 0 | 0 | 98.95 | 0 | 0 | 0 | 0 | 0 | 0 | 0 | 600 | 16 | 2 | 24 | 0 | 0 | 76 | 1.7 | 0.2392
8 | 0 | 0 | 0.4 | 0 | 0 | 0.65 | 0 | 0 | 0 | 0 | 0 | 0 | 0 | 0 | 0 | 0 | 0 | 0 | 0 | 0 | 0 | 0 | 0 | 0 | 0 | 98.95 | 0 | 0 | 0 | 0 | 0 | 0 | 0 | 600 | 16 | 3 | 24 | 0 | 0 | 76 | 1.7 | 0.1953
9 | 0 | 0 | 0.4 | 0 | 0 | 0 | 0 | 0 | 0 | 0 | 0 | 0.9 | 0 | 0 | 0 | 0 | 0 | 0 | 0 | 0 | 0 | 0 | 0 | 0 | 0 | 98.7 | 0 | 0 | 0 | 0 | 0 | 0 | 0 | 600 | 20 | 1 | 24 | 0 | 0 | 76 | 1.7 | 0.342
10 | 0 | 0 | 0.4 | 0 | 0 | 0 | 0 | 0 | 0 | 0 | 0 | 0.9 | 0 | 0 | 0 | 0 | 0 | 0 | 0 | 0 | 0 | 0 | 0 | 0 | 0 | 98.7 | 0 | 0 | 0 | 0 | 0 | 0 | 0 | 600 | 17 | 2 | 24 | 0 | 0 | 76 | 1.7 | 0.132
11 | 0 | 0 | 0.4 | 0 | 0 | 0 | 0 | 0 | 0 | 0 | 0 | 0.9 | 0 | 0 | 0 | 0 | 0 | 0 | 0 | 0 | 0 | 0 | 0 | 0 | 0 | 98.7 | 0 | 0 | 0 | 0 | 0 | 0 | 0 | 600 | 15 | 3 | 24 | 0 | 0 | 76 | 1.7 | 0.093
12 | 0 | 0 | 0 | 0 | 1.73 | 0 | 0 | 0 | 0 | 0 | 0 | 0 | 0 | 0 | 0 | 0 | 0 | 0 | 0 | 0 | 0 | 0 | 0 | 98.27 | 0 | 0 | 0 | 0 | 0 | 0 | 0 | 0 | 0 | 550 | 0.1 | 1 | 20 | 0 | 0 | 80 | 32 | 0.003897
13 | 0 | 0 | 0 | 0 | 1.73 | 0 | 0 | 0 | 0 | 0 | 0 | 0 | 0 | 0 | 0 | 0 | 0 | 0 | 0 | 0 | 0 | 0 | 0 | 98.27 | 0 | 0 | 0 | 0 | 0 | 0 | 0 | 0 | 0 | 550 | 2 | 1 | 20 | 0 | 0 | 80 | 32 | 0.003564
14 | 0 | 0 | 2.9 | 0 | 0 | 0 | 0 | 0 | 0 | 0 | 0 | 0 | 0 | 0 | 0 | 0 | 0 | 0 | 0 | 0 | 0 | 0 | 0 | 97.1 | 0 | 0 | 0 | 0 | 0 | 0 | 0 | 0 | 0 | 550 | 0.1 | 1 | 20 | 0 | 0 | 80 | 32 | 0.018725
15 | 0 | 0 | 2.9 | 0 | 0 | 0 | 0 | 0 | 0 | 0 | 0 | 0 | 0 | 0 | 0 | 0 | 0 | 0 | 0 | 0 | 0 | 0 | 0 | 97.1 | 0 | 0 | 0 | 0 | 0 | 0 | 0 | 0 | 0 | 550 | 10 | 1 | 20 | 0 | 0 | 80 | 32 | 0.007065
16 | 0 | 0 | 2.9 | 0 | 1.62 | 0 | 0 | 0 | 0 | 0 | 0 | 0 | 0 | 0 | 0 | 0 | 0 | 0 | 0 | 0 | 0 | 0 | 0 | 95.48 | 0 | 0 | 0 | 0 | 0 | 0 | 0 | 0 | 0 | 550 | 0.1 | 1 | 20 | 0 | 0 | 80 | 32 | 0.344528
17 | 0 | 0 | 2.9 | 0 | 1.62 | 0 | 0 | 0 | 0 | 0 | 0 | 0 | 0 | 0 | 0 | 0 | 0 | 0 | 0 | 0 | 0 | 0 | 0 | 95.48 | 0 | 0 | 0 | 0 | 0 | 0 | 0 | 0 | 0 | 550 | 30 | 1 | 20 | 0 | 0 | 80 | 32 | 0.256158
18 | 0 | 0 | 2.9 | 0 | 1.62 | 0 | 0 | 0 | 0 | 0 | 0 | 0 | 0 | 0 | 0 | 0 | 0 | 0 | 0 | 0 | 0 | 0 | 0 | 95.48 | 0 | 0 | 0 | 0 | 0 | 0 | 0 | 0 | 0 | 550 | 0.1 | 1 | 20 | 0 | 0 | 80 | 75 | 0.296262
19 | 0 | 0 | 2.9 | 0 | 1.62 | 0 | 0 | 0 | 0 | 0 | 0 | 0 | 0 | 0 | 0 | 0 | 0 | 0 | 0 | 0 | 0 | 0 | 0 | 95.48 | 0 | 0 | 0 | 0 | 0 | 0 | 0 | 0 | 0 | 550 | 30 | 1 | 20 | 0 | 0 | 80 | 75 | 0.15295
20 | 0 | 0 | 3 | 0 | 0 | 0 | 0 | 0 | 0 | 0 | 0 | 3 | 0 | 0 | 0 | 0 | 0 | 0 | 0 | 0 | 0 | 0 | 0 | 94 | 0 | 0 | 0 | 0 | 0 | 0 | 0 | 0 | 0 | 500 | 0.1 | 1 | 20 | 0 | 0 | 80 | 47 | 0.2587
21 | 0 | 0 | 3 | 0 | 0 | 0 | 0 | 0 | 0 | 0 | 0 | 3 | 0 | 0 | 0 | 0 | 0 | 0 | 0 | 0 | 0 | 0 | 0 | 94 | 0 | 0 | 0 | 0 | 0 | 0 | 0 | 0 | 0 | 500 | 3 | 1 | 20 | 0 | 0 | 80 | 47 | 0.22885
22 | 0 | 0 | 3 | 0 | 0 | 0 | 0 | 0 | 0 | 0 | 0 | 3 | 0 | 0 | 0 | 0 | 0 | 0 | 0 | 0 | 0 | 0 | 0 | 94 | 0 | 0 | 0 | 0 | 0 | 0 | 0 | 0 | 0 | 500 | 0.1 | 1 | 20 | 0 | 0 | 80 | 47 | 0.26865
23 | 0 | 0 | 3 | 0 | 0 | 0 | 0 | 0 | 0 | 0 | 0 | 3 | 0 | 0 | 0 | 0 | 0 | 0 | 0 | 0 | 0 | 0 | 0 | 94 | 0 | 0 | 0 | 0 | 0 | 0 | 0 | 0 | 0 | 500 | 3 | 1 | 20 | 0 | 0 | 80 | 47 | 0.0995
24 | 0 | 0 | 3 | 0 | 0 | 0 | 0 | 0 | 0 | 0 | 0 | 0 | 0 | 0 | 0 | 0 | 0 | 0 | 0 | 0 | 0 | 0 | 0 | 97 | 0 | 0 | 0 | 0 | 0 | 0 | 0 | 0 | 0 | 500 | 3 | 1 | 20 | 0 | 0 | 80 | 47 | 0.051246
25 | 0 | 0 | 3 | 0 | 0 | 0 | 0 | 0 | 0 | 0 | 0 | 3 | 0 | 0 | 0 | 0 | 0 | 0 | 0 | 0 | 0 | 0 | 0 | 94 | 0 | 0 | 0 | 0 | 0 | 0 | 0 | 0 | 0 | 500 | 0.16 | 1 | 20 | 0 | 0 | 80 | 47 | 0.178463
26 | 0 | 0 | 3 | 0 | 0 | 0 | 0 | 0 | 0 | 0 | 0 | 3 | 0 | 0 | 0 | 0 | 0 | 0 | 0 | 0 | 0 | 0 | 0 | 94 | 0 | 0 | 0 | 0 | 0 | 0 | 0 | 0 | 0 | 500 | 3 | 1 | 20 | 0 | 0 | 80 | 47 | 0.26865
27 | 1 | 0 | 0 | 0 | 0 | 0 | 0 | 0 | 0 | 0 | 0 | 0 | 0 | 0 | 0 | 0 | 0 | 0 | 0 | 0 | 0 | 0 | 0 | 99 | 0 | 0 | 0 | 0 | 0 | 0 | 0 | 0 | 0 | 550 | 0 | 1 | 2.5 | 2.5 | 0 | 95 | 68 | 0.0485
28 | 3 | 0 | 0 | 0 | 0 | 0 | 0 | 0 | 0 | 0 | 0 | 0 | 0 | 0 | 0 | 0 | 0 | 0 | 0 | 0 | 0 | 0 | 0 | 97 | 0 | 0 | 0 | 0 | 0 | 0 | 0 | 0 | 0 | 550 | 0 | 1 | 2.5 | 2.5 | 0 | 95 | 68 | 0.049
29 | 0 | 0 | 2 | 0 | 0 | 0 | 0 | 0 | 0 | 0 | 0 | 0 | 0 | 0 | 0 | 0 | 0 | 0 | 0 | 0 | 0 | 0 | 0 | 98 | 0 | 0 | 0 | 0 | 0 | 0 | 0 | 0 | 0 | 550 | 0 | 1 | 2.5 | 2.5 | 0 | 95 | 68 | 0.148
30 | 0 | 0 | 2 | 0 | 0 | 0 | 0 | 0 | 0 | 0 | 0 | 0 | 0 | 0 | 0 | 0 | 0 | 0 | 0 | 0 | 0 | 0 | 0 | 98 | 0 | 0 | 0 | 0 | 0 | 0 | 0 | 0 | 0 | 800 | 0 | 1 | 2.5 | 2.5 | 0 | 95 | 68 | 0.14
31 | 1 | 0 | 2 | 0 | 0 | 0 | 0 | 0 | 0 | 0 | 0 | 0 | 0 | 0 | 0 | 0 | 0 | 0 | 0 | 0 | 0 | 0 | 0 | 97 | 0 | 0 | 0 | 0 | 0 | 0 | 0 | 0 | 0 | 550 | 0 | 1 | 2.5 | 2.5 | 0 | 95 | 68 | 0.19
32 | 1 | 0 | 2 | 0 | 0 | 0 | 0 | 0 | 0 | 0 | 0 | 0 | 0 | 0 | 0 | 0 | 0 | 0 | 0 | 0 | 0 | 0 | 0 | 97 | 0 | 0 | 0 | 0 | 0 | 0 | 0 | 0 | 0 | 800 | 0 | 1 | 2.5 | 2.5 | 0 | 95 | 68 | 0.176
33 | 3 | 0 | 2 | 0 | 0 | 0 | 0 | 0 | 0 | 0 | 0 | 0 | 0 | 0 | 0 | 0 | 0 | 0 | 0 | 0 | 0 | 0 | 0 | 95 | 0 | 0 | 0 | 0 | 0 | 0 | 0 | 0 | 0 | 800 | 0 | 1 | 2.5 | 2.5 | 0 | 95 | 68 | 0.196
34 | 3 | 0 | 2 | 0 | 0 | 0 | 0 | 0 | 0 | 0 | 0 | 0 | 0 | 0 | 0 | 0 | 0 | 0 | 0 | 0 | 0 | 0 | 0 | 95 | 0 | 0 | 0 | 0 | 0 | 0 | 0 | 0 | 0 | 550 | 0 | 1 | 2.5 | 2.5 | 0 | 95 | 68 | 0.196
35 | 0 | 0 | 0 | 0 | 0 | 0 | 10 | 0 | 0 | 0 | 0 | 0 | 0 | 0 | 0 | 0 | 0 | 0 | 0 | 0 | 0 | 0 | 0 | 90 | 0 | 0 | 0 | 0 | 0 | 0 | 0 | 0 | 0 | 550 | 0 | 1 | 2 | 0 | 0 | 98 | 65.1 | 0.038
36 | 0 | 0 | 0 | 0 | 0 | 0 | 10 | 0 | 0 | 0 | 0 | 0 | 0 | 0 | 0 | 0 | 0 | 0 | 0 | 0 | 0 | 0 | 0 | 90 | 0 | 0 | 0 | 0 | 0 | 0 | 0 | 0 | 0 | 550 | 0 | 1 | 2 | 1 | 0 | 97 | 65.1 | 0.08
37 | 0 | 0 | 2 | 0 | 0 | 0 | 4 | 0 | 0 | 0 | 0 | 0 | 0 | 0 | 0 | 0 | 0 | 0 | 0 | 0 | 0 | 0 | 0 | 94 | 0 | 0 | 0 | 0 | 0 | 0 | 0 | 0 | 0 | 550 | 0 | 1 | 2 | 0 | 0 | 98 | 65.1 | 0.184
38 | 0 | 0 | 2 | 0 | 0 | 0 | 4 | 0 | 0 | 0 | 0 | 0 | 0 | 0 | 0 | 0 | 0 | 0 | 0 | 0 | 0 | 0 | 0 | 94 | 0 | 0 | 0 | 0 | 0 | 0 | 0 | 0 | 0 | 550 | 0 | 1 | 2 | 1 | 0 | 97 | 65.1 | 0.17
39 | 0 | 0 | 2 | 0 | 0 | 0 | 1 | 0 | 0 | 0 | 0 | 0 | 0 | 0 | 0 | 0 | 0 | 0 | 0 | 0 | 0 | 0 | 0 | 97 | 0 | 0 | 0 | 0 | 0 | 0 | 0 | 0 | 0 | 550 | 0 | 1 | 2 | 0 | 0 | 98 | 65.1 | 0.192
40 | 0 | 0 | 2 | 0 | 0 | 0 | 1 | 0 | 0 | 0 | 0 | 0 | 0 | 0 | 0 | 0 | 0 | 0 | 0 | 0 | 0 | 0 | 0 | 97 | 0 | 0 | 0 | 0 | 0 | 0 | 0 | 0 | 0 | 550 | 0 | 1 | 2 | 1 | 0 | 97 | 65.1 | 0.18
41 | 0 | 0 | 2 | 0 | 0 | 0 | 2 | 0 | 0 | 0 | 0 | 0 | 0 | 0 | 0 | 0 | 0 | 0 | 0 | 0 | 0 | 0 | 0 | 96 | 0 | 0 | 0 | 0 | 0 | 0 | 0 | 0 | 0 | 550 | 0 | 1 | 2 | 0 | 0 | 98 | 65.1 | 0.192
42 | 0 | 0 | 2 | 0 | 0 | 0 | 2 | 0 | 0 | 0 | 0 | 0 | 0 | 0 | 0 | 0 | 0 | 0 | 0 | 0 | 0 | 0 | 0 | 96 | 0 | 0 | 0 | 0 | 0 | 0 | 0 | 0 | 0 | 550 | 0 | 1 | 2 | 1 | 0 | 97 | 65.1 | 0.178
43 | 0 | 0 | 3 | 0 | 0 | 0 | 0 | 0 | 0 | 0 | 0 | 0 | 0 | 0 | 0 | 0 | 0 | 0 | 0 | 0 | 0 | 0 | 0 | 97 | 0 | 0 | 0 | 0 | 0 | 0 | 0 | 0 | 0 | 550 | 0 | 1 | 2 | 0 | 0 | 98 | 65.1 | 0.154
44 | 0 | 0 | 3 | 0 | 0 | 0 | 0 | 0 | 0 | 0 | 0 | 0 | 0 | 0 | 0 | 0 | 0 | 0 | 0 | 0 | 0 | 0 | 0 | 97 | 0 | 0 | 0 | 0 | 0 | 0 | 0 | 0 | 0 | 550 | 0 | 1 | 2 | 1 | 0 | 97 | 65.1 | 0.124
45 | 0 | 0 | 2 | 0 | 0 | 0 | 0.6 | 0 | 0 | 0 | 0 | 0 | 0 | 0 | 0 | 0 | 0 | 0 | 0 | 0 | 0 | 0 | 0 | 97.4 | 0 | 0 | 0 | 0 | 0 | 0 | 0 | 0 | 0 | 550 | 0 | 1 | 2 | 0 | 0 | 98 | 65.1 | 0.192
46 | 0 | 0 | 2 | 0 | 0 | 0 | 0.6 | 0 | 0 | 0 | 0 | 0 | 0 | 0 | 0 | 0 | 0 | 0 | 0 | 0 | 0 | 0 | 0 | 97.4 | 0 | 0 | 0 | 0 | 0 | 0 | 0 | 0 | 0 | 550 | 0 | 1 | 2 | 1 | 0 | 97 | 65.1 | 0.188
47 | 0 | 0 | 0.4 | 0 | 0 | 0 | 0 | 0 | 0 | 0 | 0 | 0.83 | 0 | 0 | 0 | 0 | 0 | 0 | 0 | 0 | 0 | 0 | 0 | 0 | 0 | 0 | 0 | 0 | 0 | 0 | 98.77 | 0 | 0 | 590 | 1 | 1 | 80 | 20 | 0 | 0 | 3 | 0.1512
48 | 0 | 0 | 0.4 | 0 | 0 | 0 | 0 | 0 | 0 | 0 | 0 | 0.83 | 0 | 0 | 0 | 0 | 0 | 0 | 0 | 0 | 0 | 0 | 0 | 0 | 0 | 0 | 0 | 0 | 0 | 0 | 98.77 | 0 | 0 | 590 | 6 | 1 | 80 | 20 | 0 | 0 | 3 | 0.1512
49 | 0 | 0 | 0.4 | 0 | 0 | 0 | 0 | 0 | 0 | 0 | 0 | 0.83 | 0 | 0 | 0 | 0 | 0 | 0 | 0 | 0 | 0 | 0 | 0 | 0 | 0 | 0 | 0 | 0 | 0 | 0 | 0 | 0 | 98.77 | 590 | 1 | 1 | 80 | 20 | 0 | 0 | 3 | 0.215
50 | 0 | 0 | 0.4 | 0 | 0 | 0 | 0 | 0 | 0 | 0 | 0 | 0.83 | 0 | 0 | 0 | 0 | 0 | 0 | 0 | 0 | 0 | 0 | 0 | 0 | 0 | 0 | 0 | 0 | 0 | 0 | 0 | 0 | 98.77 | 590 | 6 | 1 | 80 | 20 | 0 | 0 | 3 | 0.22295
51 | 0 | 0 | 0.4 | 0 | 0 | 0 | 0 | 0 | 0 | 0 | 0 | 0.83 | 0 | 0 | 0 | 0 | 0 | 0 | 0 | 0 | 98.77 | 0 | 0 | 0 | 0 | 0 | 0 | 0 | 0 | 0 | 0 | 0 | 0 | 590 | 1 | 1 | 80 | 20 | 0 | 0 | 3 | 0.0801
52 | 0 | 0 | 0.4 | 0 | 0 | 0 | 0 | 0 | 0 | 0 | 0 | 0.83 | 0 | 0 | 0 | 0 | 0 | 0 | 0 | 0 | 98.77 | 0 | 0 | 0 | 0 | 0 | 0 | 0 | 0 | 0 | 0 | 0 | 0 | 590 | 6 | 1 | 80 | 20 | 0 | 0 | 3 | 0.051
53 | 0 | 0 | 0.5 | 0 | 0 | 0 | 0 | 0 | 0 | 0 | 1.5 | 1 | 0 | 0 | 0 | 0 | 0 | 0 | 0 | 0 | 97 | 0 | 0 | 0 | 0 | 0 | 0 | 0 | 0 | 0 | 0 | 0 | 0 | 590 | 4 | 1 | 80 | 20 | 0 | 0 | 3 | 0.13311
54 | 0 | 0 | 0.5 | 0 | 0 | 0 | 0 | 0 | 0 | 0 | 1.5 | 1 | 0 | 0 | 0 | 0 | 0 | 0 | 0 | 0 | 97 | 0 | 0 | 0 | 0 | 0 | 0 | 0 | 0 | 0 | 0 | 0 | 0 | 590 | 7 | 1 | 80 | 20 | 0 | 0 | 3 | 0.09955
55 | 0 | 0 | 0.5 | 0 | 0 | 0 | 0 | 0 | 0 | 0 | 1 | 1 | 0 | 0 | 0 | 0 | 0 | 0 | 0 | 0 | 0 | 0 | 0 | 0 | 0 | 0 | 0 | 0 | 0 | 97.5 | 0 | 0 | 0 | 590 | 4 | 1 | 80 | 20 | 0 | 0 | 3 | 0.19845
56 | 0 | 0 | 0.5 | 0 | 0 | 0 | 0 | 0 | 0 | 0 | 1 | 1 | 0 | 0 | 0 | 0 | 0 | 0 | 0 | 0 | 0 | 0 | 0 | 0 | 0 | 0 | 0 | 0 | 0 | 97.5 | 0 | 0 | 0 | 590 | 7 | 1 | 80 | 20 | 0 | 0 | 3 | 0.17028
57 | 0 | 0 | 0.5 | 0 | 0 | 0 | 0 | 0 | 0 | 0 | 0.5 | 1 | 0 | 0 | 0 | 0 | 0 | 0 | 0 | 0 | 0 | 0 | 0 | 0 | 0 | 0 | 0 | 0 | 0 | 98 | 0 | 0 | 0 | 590 | 4 | 1 | 80 | 20 | 0 | 0 | 3 | 0.16065
58 | 0 | 0 | 0.5 | 0 | 0 | 0 | 0 | 0 | 0 | 0 | 0.5 | 1 | 0 | 0 | 0 | 0 | 0 | 0 | 0 | 0 | 0 | 0 | 0 | 0 | 0 | 0 | 0 | 0 | 0 | 98 | 0 | 0 | 0 | 590 | 7 | 1 | 80 | 20 | 0 | 0 | 3 | 0.1185
59 | 0 | 0 | 0.5 | 0 | 0 | 0 | 0 | 0 | 0 | 0 | 0 | 1 | 0 | 0 | 0 | 0 | 0 | 0 | 0 | 0 | 0 | 0 | 0 | 0 | 0 | 0 | 0 | 0 | 0 | 98.5 | 0 | 0 | 0 | 590 | 4 | 1 | 80 | 20 | 0 | 0 | 3 | 0.10505
60 | 0 | 0 | 0.5 | 0 | 0 | 0 | 0 | 0 | 0 | 0 | 0 | 1 | 0 | 0 | 0 | 0 | 0 | 0 | 0 | 0 | 0 | 0 | 0 | 0 | 0 | 0 | 0 | 0 | 0 | 98.5 | 0 | 0 | 0 | 590 | 7 | 1 | 80 | 20 | 0 | 0 | 3 | 0.0955
61 | 0 | 0 | 0.5 | 0 | 0 | 0 | 0 | 0 | 0 | 0 | 0 | 1 | 0 | 0 | 0 | 0 | 0 | 0 | 0 | 0 | 98.5 | 0 | 0 | 0 | 0 | 0 | 0 | 0 | 0 | 0 | 0 | 0 | 0 | 590 | 4 | 1 | 80 | 20 | 0 | 0 | 3 | 0.091
62 | 0 | 0 | 0.5 | 0 | 0 | 0 | 0 | 0 | 0 | 0 | 0 | 1 | 0 | 0 | 0 | 0 | 0 | 0 | 0 | 0 | 98.5 | 0 | 0 | 0 | 0 | 0 | 0 | 0 | 0 | 0 | 0 | 0 | 0 | 590 | 7 | 1 | 80 | 20 | 0 | 0 | 3 | 0.0765
63 | 0 | 0 | 3 | 0 | 0 | 0 | 0 | 0 | 0 | 0 | 0 | 3 | 0 | 0 | 0 | 0 | 0 | 0 | 0 | 0 | 0 | 0 | 0 | 0 | 0 | 0 | 0 | 0 | 0 | 0 | 0 | 0 | 94 | 600 | 0.1 | 1 | 23 | 0 | 0 | 77 | 32.4 | 0.53802
64 | 0 | 0 | 3 | 0 | 0 | 0 | 0 | 0 | 0 | 0 | 0 | 3 | 0 | 0 | 0 | 0 | 0 | 0 | 0 | 0 | 0 | 0 | 0 | 0 | 0 | 0 | 0 | 0 | 0 | 0 | 0 | 0 | 94 | 600 | 3 | 1 | 23 | 0 | 0 | 77 | 32.4 | 0.33908
65 | 0 | 0 | 0.53 | 0 | 0 | 0 | 0 | 0 | 0 | 0 | 0 | 0 | 0 | 0 | 0 | 0 | 0 | 0 | 0 | 0 | 0 | 0 | 0 | 0 | 0 | 0 | 0 | 0 | 28.02 | 0 | 0 | 0 | 71.4 | 580 | 90 | 1 | 10 | 10 | 0 | 80 | 2.2 | 0.077112
66 | 0 | 0 | 0.54 | 0 | 0 | 0 | 0 | 0 | 0 | 0 | 0 | 0.04 | 0 | 0 | 0 | 0 | 0 | 0 | 0 | 0 | 0 | 0 | 0 | 0 | 0 | 0 | 0 | 0 | 28 | 0 | 0 | 0 | 71.39 | 580 | 90 | 1 | 10 | 10 | 0 | 80 | 2.2 | 0.079815
67 | 0 | 0 | 0.55 | 0 | 0 | 0 | 0 | 0 | 0 | 0 | 0 | 0.06 | 0 | 0 | 0 | 0 | 0 | 0 | 0 | 0 | 0 | 0 | 0 | 0 | 0 | 0 | 0 | 0 | 28 | 0 | 0 | 0 | 71.39 | 580 | 90 | 1 | 10 | 10 | 0 | 80 | 2.2 | 0.183821
68 | 0 | 0 | 0.53 | 0 | 0 | 0 | 0 | 0 | 0 | 0 | 0 | 0.08 | 0 | 0 | 0 | 0 | 0 | 0 | 0 | 0 | 0 | 0 | 0 | 0 | 0 | 0 | 0 | 0 | 28 | 0 | 0 | 0 | 71.33 | 580 | 90 | 1 | 10 | 10 | 0 | 80 | 2.2 | 0.18513
69 | 0 | 0 | 0.5 | 0 | 0 | 0 | 0 | 0 | 0 | 0 | 0 | 0.17 | 0 | 0 | 0 | 0 | 0 | 0 | 0 | 0 | 0 | 0 | 0 | 0 | 0 | 0 | 0 | 0 | 27.98 | 0 | 0 | 0 | 71.18 | 580 | 90 | 1 | 10 | 10 | 0 | 80 | 2.2 | 0.31374
70 | 0 | 0 | 0.42 | 0 | 0 | 0 | 0 | 0 | 0 | 0 | 0 | 0.42 | 0 | 0 | 0 | 0 | 0 | 0 | 0 | 0 | 0 | 0 | 0 | 0 | 0 | 0 | 0 | 0 | 27.93 | 0 | 0 | 0 | 70.9 | 580 | 90 | 1 | 10 | 10 | 0 | 80 | 2.2 | 0.37412
71 | 0 | 0 | 0.39 | 0 | 0 | 0 | 0 | 0 | 0 | 0 | 0 | 0.78 | 0 | 0 | 0 | 0 | 0 | 0 | 0 | 0 | 0 | 0 | 0 | 0 | 0 | 0 | 0 | 0 | 27.83 | 0 | 0 | 0 | 70.67 | 580 | 90 | 1 | 10 | 10 | 0 | 80 | 2.2 | 0.387833
72 | 0 | 0 | 0.5 | 0 | 0 | 0 | 0 | 0 | 0 | 0 | 1 | 0 | 0 | 0 | 0 | 0 | 0 | 0 | 0 | 0 | 0 | 0 | 0 | 0 | 0 | 0 | 0 | 97.5 | 0 | 0 | 0 | 0 | 0 | 590 | 0.1 | 1 | 80 | 20 | 0 | 0 | 3 | 0.33033
73 | 0 | 0 | 0.5 | 0 | 0 | 0 | 0 | 0 | 0 | 0 | 1 | 0 | 0 | 0 | 0 | 0 | 0 | 0 | 0 | 0 | 0 | 0 | 0 | 0 | 0 | 0 | 0 | 97.5 | 0 | 0 | 0 | 0 | 0 | 590 | 9 | 1 | 80 | 20 | 0 | 0 | 3 | 0.3174
74 | 0 | 0 | 0.5 | 0 | 0 | 0 | 0 | 0 | 0 | 0 | 1 | 1 | 0 | 0 | 0 | 0 | 0 | 0 | 0 | 0 | 0 | 0 | 0 | 0 | 0 | 0 | 0 | 97.5 | 0 | 0 | 0 | 0 | 0 | 590 | 0.1 | 1 | 80 | 20 | 0 | 0 | 3 | 0.372528
75 | 0 | 0 | 0.5 | 0 | 0 | 0 | 0 | 0 | 0 | 0 | 1 | 1 | 0 | 0 | 0 | 0 | 0 | 0 | 0 | 0 | 0 | 0 | 0 | 0 | 0 | 0 | 0 | 97.5 | 0 | 0 | 0 | 0 | 0 | 590 | 9 | 1 | 80 | 20 | 0 | 0 | 3 | 0.35405
76 | 0 | 0 | 0.5 | 0 | 0 | 0 | 0 | 0 | 0 | 0 | 1 | 0 | 0 | 0 | 0 | 0 | 0 | 0 | 0 | 1 | 0 | 0 | 0 | 0 | 0 | 0 | 0 | 0 | 0 | 0 | 97.5 | 0 | 0 | 590 | 0.1 | 1 | 80 | 20 | 0 | 0 | 3 | 0.39083
77 | 0 | 0 | 0.5 | 0 | 0 | 0 | 0 | 0 | 0 | 0 | 1 | 0 | 0 | 0 | 0 | 0 | 0 | 0 | 0 | 1 | 0 | 0 | 0 | 0 | 0 | 0 | 0 | 0 | 0 | 0 | 97.5 | 0 | 0 | 590 | 9 | 1 | 80 | 20 | 0 | 0 | 3 | 0.38318
78 | 0 | 0 | 0.5 | 0 | 0 | 0 | 0 | 0 | 0 | 0 | 1 | 0 | 0 | 0 | 0 | 0 | 0 | 0 | 0 | 0 | 0 | 0 | 0 | 0 | 0 | 0 | 0 | 98.5 | 0 | 0 | 0 | 0 | 0 | 590 | 1 | 1 | 80 | 20 | 0 | 0 | 3 | 0.336875
79 | 0 | 0 | 0.5 | 0 | 0 | 0 | 0 | 0 | 0 | 0 | 1 | 0 | 0 | 0 | 0 | 0 | 0 | 0 | 0 | 0 | 0 | 0 | 0 | 0 | 0 | 0 | 0 | 98.5 | 0 | 0 | 0 | 0 | 0 | 590 | 9 | 1 | 80 | 20 | 0 | 0 | 3 | 0.31668
80 | 0 | 0 | 0.5 | 0 | 0 | 0 | 0 | 0 | 0 | 0 | 1 | 0 | 0 | 0 | 0 | 0 | 0 | 0 | 0 | 0 | 0 | 0 | 0 | 0 | 0.5 | 0 | 0 | 0 | 0 | 0 | 98 | 0 | 0 | 590 | 1 | 1 | 80 | 20 | 0 | 0 | 3 | 0.3582
81 | 0 | 0 | 0.5 | 0 | 0 | 0 | 0 | 0 | 0 | 0 | 1 | 0 | 0 | 0 | 0 | 0 | 0 | 0 | 0 | 0 | 0 | 0 | 0 | 0 | 0.5 | 0 | 0 | 0 | 0 | 0 | 98 | 0 | 0 | 590 | 9 | 1 | 80 | 20 | 0 | 0 | 3 | 0.346815
82 | 0 | 0 | 0.5 | 0 | 0 | 0 | 0 | 0 | 0 | 0 | 1 | 0 | 0 | 0 | 0 | 0 | 0 | 0 | 0 | 0 | 0 | 0 | 0 | 0 | 1 | 0 | 0 | 0 | 0 | 0 | 97.5 | 0 | 0 | 590 | 1 | 1 | 80 | 20 | 0 | 0 | 3 | 0.37758
83 | 0 | 0 | 0.5 | 0 | 0 | 0 | 0 | 0 | 0 | 0 | 1 | 0 | 0 | 0 | 0 | 0 | 0 | 0 | 0 | 0 | 0 | 0 | 0 | 0 | 1 | 0 | 0 | 0 | 0 | 0 | 97.5 | 0 | 0 | 590 | 9 | 1 | 80 | 20 | 0 | 0 | 3 | 0.36666
84 | 0 | 0 | 0.5 | 0 | 0 | 0 | 0 | 0 | 0 | 0 | 1 | 0 | 0 | 0 | 0 | 0 | 0 | 0 | 0 | 0 | 0 | 0 | 0 | 0 | 1.5 | 0 | 0 | 0 | 0 | 0 | 97 | 0 | 0 | 590 | 1 | 1 | 80 | 20 | 0 | 0 | 3 | 0.37525
85 | 0 | 0 | 0.5 | 0 | 0 | 0 | 0 | 0 | 0 | 0 | 1 | 0 | 0 | 0 | 0 | 0 | 0 | 0 | 0 | 0 | 0 | 0 | 0 | 0 | 1.5 | 0 | 0 | 0 | 0 | 0 | 97 | 0 | 0 | 590 | 9 | 1 | 80 | 20 | 0 | 0 | 3 | 0.35084
86 | 0 | 0 | 0.6 | 1.5 | 0 | 0 | 0 | 0 | 0 | 0 | 0 | 0 | 0 | 0 | 0 | 0 | 0 | 0 | 0 | 0 | 0 | 0 | 0 | 0 | 0 | 0 | 0 | 0 | 27.57746 | 0 | 0 | 0 | 70.32254 | 620 | 1 | 1 | 14 | 16 | 0 | 70 | 3.3 | 0.088
87 | 0 | 0 | 0.6 | 1.5 | 0 | 0 | 0 | 0 | 0 | 0 | 0 | 0 | 0 | 0 | 0 | 0 | 0 | 0 | 0 | 0 | 0 | 0 | 0 | 0 | 0 | 0 | 0 | 0 | 27.57746 | 0 | 0 | 0 | 70.32254 | 620 | 12 | 1 | 14 | 16 | 0 | 70 | 3.3 | 0.0972
88 | 0 | 0 | 0.6 | 1.5 | 0 | 0 | 0 | 0 | 0 | 0 | 0 | 0 | 0 | 0 | 0 | 0 | 0 | 0 | 0 | 0 | 0 | 0 | 0 | 0 | 0 | 0 | 0 | 0 | 43.03297 | 0 | 0 | 0 | 54.86703 | 620 | 1 | 1 | 14 | 16 | 0 | 70 | 3.3 | 0.4825
89 | 0 | 0 | 0.6 | 1.5 | 0 | 0 | 0 | 0 | 0 | 0 | 0 | 0 | 0 | 0 | 0 | 0 | 0 | 0 | 0 | 0 | 0 | 0 | 0 | 0 | 0 | 0 | 0 | 0 | 43.03297 | 0 | 0 | 0 | 54.86703 | 620 | 12 | 1 | 14 | 16 | 0 | 70 | 3.3 | 0.5472
90 | 0 | 0 | 0.6 | 1.5 | 0 | 0 | 0 | 0 | 0 | 0 | 0 | 0 | 0 | 0 | 0 | 0 | 0 | 0 | 0 | 0 | 0 | 0 | 0 | 0 | 0 | 0 | 0 | 0 | 59.78626 | 0 | 0 | 0 | 38.11374 | 620 | 1 | 1 | 14 | 16 | 0 | 70 | 3.3 | 0.55564
91 | 0 | 0 | 0.6 | 1.5 | 0 | 0 | 0 | 0 | 0 | 0 | 0 | 0 | 0 | 0 | 0 | 0 | 0 | 0 | 0 | 0 | 0 | 0 | 0 | 0 | 0 | 0 | 0 | 0 | 59.78626 | 0 | 0 | 0 | 38.11374 | 620 | 12 | 1 | 14 | 16 | 0 | 70 | 3.3 | 0.59644
92 | 0 | 0 | 0.6 | 1.5 | 0 | 0 | 0 | 0 | 0 | 0 | 0 | 0 | 0 | 0 | 0 | 0 | 0 | 0 | 0 | 0 | 0 | 0 | 0 | 0 | 0 | 0 | 0 | 0 | 68.70175 | 0 | 0 | 0 | 29.19825 | 620 | 1 | 1 | 14 | 16 | 0 | 70 | 3.3 | 0.4202
93 | 0 | 0 | 0.6 | 1.5 | 0 | 0 | 0 | 0 | 0 | 0 | 0 | 0 | 0 | 0 | 0 | 0 | 0 | 0 | 0 | 0 | 0 | 0 | 0 | 0 | 0 | 0 | 0 | 0 | 68.70175 | 0 | 0 | 0 | 29.19825 | 620 | 12 | 1 | 14 | 16 | 0 | 70 | 3.3 | 0.4845
94 | 0 | 0 | 0.6 | 1.5 | 0 | 0 | 0 | 0 | 0 | 0 | 0 | 0 | 0 | 0 | 0 | 0 | 0 | 0 | 0 | 0 | 0 | 0 | 0 | 0 | 0 | 0 | 0 | 0 | 74.23697 | 0 | 0 | 0 | 23.66303 | 620 | 1 | 1 | 14 | 16 | 0 | 70 | 3.3 | 0.3515
95 | 0 | 0 | 0.6 | 1.5 | 0 | 0 | 0 | 0 | 0 | 0 | 0 | 0 | 0 | 0 | 0 | 0 | 0 | 0 | 0 | 0 | 0 | 0 | 0 | 0 | 0 | 0 | 0 | 0 | 74.23697 | 0 | 0 | 0 | 23.66303 | 620 | 12 | 1 | 14 | 16 | 0 | 70 | 3.3 | 0.44415
96 | 0 | 0 | 0.1 | 0 | 0 | 0 | 0 | 0 | 0 | 0 | 0 | 0 | 3 | 0 | 0 | 0 | 0 | 0 | 0 | 0 | 0 | 0 | 0 | 0 | 0 | 0 | 0 | 0 | 0 | 0 | 0 | 0 | 96.9 | 620 | 0 | 1 | 20 | 0 | 0 | 80 | 5.4 | 0.4214
97 | 0 | 0 | 0.46 | 0 | 0 | 0 | 0 | 0 | 0 | 0 | 0 | 0 | 0 | 0 | 99.54 | 0 | 0 | 0 | 0 | 0 | 0 | 0 | 0 | 0 | 0 | 0 | 0 | 0 | 0 | 0 | 0 | 0 | 0 | 600 | 1 | 1 | 29 | 14 | 0 | 57 | 14 | 0.24375
98 | 0 | 0 | 0.46 | 0 | 0 | 0 | 0 | 0 | 0 | 0 | 0 | 0 | 0 | 0 | 99.54 | 0 | 0 | 0 | 0 | 0 | 0 | 0 | 0 | 0 | 0 | 0 | 0 | 0 | 0 | 0 | 0 | 0 | 0 | 600 | 48 | 1 | 29 | 14 | 0 | 57 | 14 | 0.10335
99 | 0 | 0 | 0.46 | 0 | 0 | 0 | 0 | 0 | 0 | 0 | 0 | 0 | 0 | 0 | 99.54 | 0 | 0 | 0 | 0 | 0 | 0 | 0 | 0 | 0 | 0 | 0 | 0 | 0 | 0 | 0 | 0 | 0 | 0 | 550 | 1 | 1 | 29 | 14 | 0 | 57 | 14 | 0.21119
100 | 0 | 0 | 0.46 | 0 | 0 | 0 | 0 | 0 | 0 | 0 | 0 | 0 | 0 | 0 | 99.54 | 0 | 0 | 0 | 0 | 0 | 0 | 0 | 0 | 0 | 0 | 0 | 0 | 0 | 0 | 0 | 0 | 0 | 0 | 550 | 240 | 1 | 29 | 14 | 0 | 57 | 14 | 0.0862816
101 | 0 | 0 | 0.48 | 0 | 0 | 0 | 0 | 0 | 0 | 0 | 0 | 0 | 0 | 0 | 99.52 | 0 | 0 | 0 | 0 | 0 | 0 | 0 | 0 | 0 | 0 | 0 | 0 | 0 | 0 | 0 | 0 | 0 | 0 | 600 | 1 | 1 | 29 | 14 | 0 | 57 | 14 | 0.27797
102 | 0 | 0 | 0.48 | 0 | 0 | 0 | 0 | 0 | 0 | 0 | 0 | 0 | 0 | 0 | 99.52 | 0 | 0 | 0 | 0 | 0 | 0 | 0 | 0 | 0 | 0 | 0 | 0 | 0 | 0 | 0 | 0 | 0 | 0 | 600 | 48 | 1 | 29 | 14 | 0 | 57 | 14 | 0.159151
103 | 0 | 0 | 0.48 | 0 | 0 | 0 | 0 | 0 | 0 | 0 | 0 | 0 | 0 | 0 | 99.52 | 0 | 0 | 0 | 0 | 0 | 0 | 0 | 0 | 0 | 0 | 0 | 0 | 0 | 0 | 0 | 0 | 0 | 0 | 550 | 1 | 1 | 29 | 14 | 0 | 57 | 14 | 0.26166
104 | 0 | 0 | 0.48 | 0 | 0 | 0 | 0 | 0 | 0 | 0 | 0 | 0 | 0 | 0 | 99.52 | 0 | 0 | 0 | 0 | 0 | 0 | 0 | 0 | 0 | 0 | 0 | 0 | 0 | 0 | 0 | 0 | 0 | 0 | 550 | 240 | 1 | 29 | 14 | 0 | 57 | 14 | 0.168504
105 | 0 | 0 | 0.5 | 0 | 0 | 0 | 0 | 0 | 0 | 0 | 0 | 0 | 0 | 0 | 0 | 0 | 0 | 99.5 | 0 | 0 | 0 | 0 | 0 | 0 | 0 | 0 | 0 | 0 | 0 | 0 | 0 | 0 | 0 | 600 | 1 | 1 | 29 | 14 | 0 | 57 | 14 | 0.417312
106 | 0 | 0 | 0.5 | 0 | 0 | 0 | 0 | 0 | 0 | 0 | 0 | 0 | 0 | 0 | 0 | 0 | 0 | 99.5 | 0 | 0 | 0 | 0 | 0 | 0 | 0 | 0 | 0 | 0 | 0 | 0 | 0 | 0 | 0 | 600 | 48 | 1 | 29 | 14 | 0 | 57 | 14 | 0.42183
107 | 0 | 0 | 0.5 | 0 | 0 | 0 | 0 | 0 | 0 | 0 | 0 | 0 | 0 | 0 | 0 | 0 | 0 | 99.5 | 0 | 0 | 0 | 0 | 0 | 0 | 0 | 0 | 0 | 0 | 0 | 0 | 0 | 0 | 0 | 550 | 1 | 1 | 29 | 14 | 0 | 57 | 14 | 0.275478
108 | 0 | 0 | 0.5 | 0 | 0 | 0 | 0 | 0 | 0 | 0 | 0 | 0 | 0 | 0 | 0 | 0 | 0 | 99.5 | 0 | 0 | 0 | 0 | 0 | 0 | 0 | 0 | 0 | 0 | 0 | 0 | 0 | 0 | 0 | 550 | 240 | 1 | 29 | 14 | 0 | 57 | 14 | 0.275776
109 | 0 | 0 | 1 | 0 | 0 | 0 | 0 | 0 | 0 | 0 | 0 | 2 | 0 | 0 | 0 | 0 | 0 | 0 | 0 | 0 | 95 | 0 | 0 | 0 | 0 | 0 | 0 | 0 | 0 | 0 | 0 | 0 | 0 | 580 | 0.1 | 1 | 70 | 0 | 0 | 30 | 8.3 | 0.3384
110 | 0 | 0 | 1 | 0 | 0 | 0 | 0 | 0 | 0 | 0 | 0 | 2 | 0 | 0 | 0 | 0 | 0 | 0 | 0 | 0 | 95 | 0 | 0 | 0 | 0 | 0 | 0 | 0 | 0 | 0 | 0 | 0 | 0 | 580 | 6 | 1 | 70 | 0 | 0 | 30 | 8.3 | 0.2484
111 | 0 | 0 | 1 | 0 | 0 | 0 | 0 | 0 | 0 | 0 | 0 | 2 | 0 | 0 | 0 | 6 | 0 | 0 | 0 | 0 | 95 | 0 | 0 | 0 | 0 | 0 | 0 | 0 | 0 | 0 | 0 | 0 | 0 | 580 | 0.1 | 1 | 70 | 0 | 0 | 30 | 8.3 | 0.4128
112 | 0 | 0 | 1 | 0 | 0 | 0 | 0 | 0 | 0 | 0 | 0 | 2 | 0 | 0 | 0 | 6 | 0 | 0 | 0 | 0 | 95 | 0 | 0 | 0 | 0 | 0 | 0 | 0 | 0 | 0 | 0 | 0 | 0 | 580 | 6 | 1 | 70 | 0 | 0 | 30 | 8.3 | 0.3686
113 | 0 | 0 | 1 | 0 | 0 | 0 | 0 | 0 | 0 | 0 | 0 | 2 | 0 | 0 | 0 | 4 | 0 | 0 | 0 | 0 | 95 | 0 | 0 | 0 | 0 | 0 | 0 | 0 | 0 | 0 | 0 | 0 | 0 | 580 | 0.1 | 1 | 70 | 0 | 0 | 30 | 8.3 | 0.39975
114 | 0 | 0 | 1 | 0 | 0 | 0 | 0 | 0 | 0 | 0 | 0 | 2 | 0 | 0 | 0 | 4 | 0 | 0 | 0 | 0 | 95 | 0 | 0 | 0 | 0 | 0 | 0 | 0 | 0 | 0 | 0 | 0 | 0 | 580 | 6 | 1 | 70 | 0 | 0 | 30 | 8.3 | 0.34104
115 | 0 | 0 | 1 | 0 | 0 | 0 | 0 | 0 | 0 | 0 | 0 | 2 | 0 | 0 | 0 | 1 | 0 | 0 | 0 | 0 | 95 | 0 | 0 | 0 | 0 | 0 | 0 | 0 | 0 | 0 | 0 | 0 | 0 | 580 | 0.1 | 1 | 70 | 0 | 0 | 30 | 8.3 | 0.3591
116 | 0 | 0 | 1 | 0 | 0 | 0 | 0 | 0 | 0 | 0 | 0 | 2 | 0 | 0 | 0 | 1 | 0 | 0 | 0 | 0 | 95 | 0 | 0 | 0 | 0 | 0 | 0 | 0 | 0 | 0 | 0 | 0 | 0 | 580 | 6 | 1 | 70 | 0 | 0 | 30 | 8.3 | 0.27405
117 | 0 | 0 | 1 | 0 | 0 | 0 | 0 | 0 | 0 | 0 | 0 | 2 | 0 | 0 | 0 | 2 | 0 | 0 | 0 | 0 | 95 | 0 | 0 | 0 | 0 | 0 | 0 | 0 | 0 | 0 | 0 | 0 | 0 | 580 | 0.1 | 1 | 70 | 0 | 0 | 30 | 8.3 | 0.29205
118 | 0 | 0 | 1 | 0 | 0 | 0 | 0 | 0 | 0 | 0 | 0 | 2 | 0 | 0 | 0 | 2 | 0 | 0 | 0 | 0 | 95 | 0 | 0 | 0 | 0 | 0 | 0 | 0 | 0 | 0 | 0 | 0 | 0 | 580 | 6 | 1 | 70 | 0 | 0 | 30 | 8.3 | 0.2088
119 | 0 | 0 | 0 | 0 | 0 | 0 | 0 | 0 | 0 | 0 | 0 | 0 | 1.45 | 0 | 0 | 0 | 0 | 0 | 0 | 0 | 0 | 0 | 0 | 98.55 | 0 | 0 | 0 | 0 | 0 | 0 | 0 | 0 | 0 | 550 | 20 | 1 | 20 | 0 | 0 | 80 | 2.1 | 0.06045
120 | 0 | 0 | 0 | 0 | 0 | 0 | 0 | 0 | 0 | 0 | 0 | 0 | 1.45 | 0 | 0 | 0 | 0 | 0 | 0 | 0 | 0 | 0 | 0 | 98.55 | 0 | 0 | 0 | 0 | 0 | 0 | 0 | 0 | 0 | 550 | 0.3 | 1 | 20 | 0 | 0 | 80 | 2.1 | 0.05922
121 | 0 | 0 | 4.37 | 0 | 0 | 0 | 0 | 0 | 0 | 0 | 0 | 0 | 0 | 0 | 0 | 0 | 0 | 0 | 0 | 0 | 0 | 0 | 0 | 95.63 | 0 | 0 | 0 | 0 | 0 | 0 | 0 | 0 | 0 | 550 | 20 | 1 | 20 | 0 | 0 | 80 | 2.2 | 0.020284
122 | 0 | 0 | 4.37 | 0 | 0 | 0 | 0 | 0 | 0 | 0 | 0 | 0 | 0 | 0 | 0 | 0 | 0 | 0 | 0 | 0 | 0 | 0 | 0 | 95.63 | 0 | 0 | 0 | 0 | 0 | 0 | 0 | 0 | 0 | 550 | 0.3 | 1 | 20 | 0 | 0 | 80 | 2.2 | 0.11248
123 | 0 | 0 | 4.37 | 0 | 0 | 0 | 0 | 0 | 0 | 0 | 0 | 0 | 1.55 | 0 | 0 | 0 | 0 | 0 | 0 | 0 | 0 | 0 | 0 | 94.08 | 0 | 0 | 0 | 0 | 0 | 0 | 0 | 0 | 0 | 550 | 20 | 1 | 20 | 0 | 0 | 80 | 98 | 0.16929
124 | 0 | 0 | 4.37 | 0 | 0 | 0 | 0 | 0 | 0 | 0 | 0 | 0 | 1.55 | 0 | 0 | 0 | 0 | 0 | 0 | 0 | 0 | 0 | 0 | 94.08 | 0 | 0 | 0 | 0 | 0 | 0 | 0 | 0 | 0 | 550 | 0.3 | 1 | 20 | 0 | 0 | 80 | 98 | 0.31581
125 | 0 | 0 | 4.37 | 0 | 0 | 0 | 0 | 0 | 0 | 0 | 0 | 0 | 1.55 | 0 | 0 | 0 | 0 | 0 | 0 | 0 | 0 | 0 | 0 | 94.08 | 0 | 0 | 0 | 0 | 0 | 0 | 0 | 0 | 0 | 550 | 20 | 1 | 20 | 0 | 0 | 80 | 2 | 0.269885
126 | 0 | 0 | 4.37 | 0 | 0 | 0 | 0 | 0 | 0 | 0 | 0 | 0 | 1.55 | 0 | 0 | 0 | 0 | 0 | 0 | 0 | 0 | 0 | 0 | 94.08 | 0 | 0 | 0 | 0 | 0 | 0 | 0 | 0 | 0 | 550 | 0.3 | 1 | 20 | 0 | 0 | 80 | 2 | 0.258445
127 | 0 | 0 | 0.45 | 0 | 0 | 0 | 0 | 0 | 0 | 0 | 0 | 0.94 | 0 | 0 | 0 | 0 | 0 | 0 | 0 | 0 | 0 | 0 | 0 | 0 | 0 | 0 | 0 | 0 | 0 | 0 | 98.61 | 0 | 0 | 585 | 1 | 1 | 83 | 17 | 0 | 0 | 5 | 0.14276964
128 | 0 | 0 | 0.5 | 0 | 0 | 0 | 0 | 0 | 0 | 0 | 0 | 0 | 0 | 0 | 0 | 0 | 0 | 0 | 0 | 0 | 0 | 0 | 0 | 99.5 | 0 | 0 | 0 | 0 | 0 | 0 | 0 | 0 | 0 | 590 | 10 | 1 | 16 | 20 | 0 | 64 | 5.2 | 0.08
129 | 0 | 0 | 0.5 | 0 | 0 | 0 | 0 | 0 | 0 | 0 | 0 | 0.05 | 0 | 0 | 0 | 0 | 0 | 0 | 0 | 0 | 0 | 0 | 0 | 99.45 | 0 | 0 | 0 | 0 | 0 | 0 | 0 | 0 | 0 | 590 | 10 | 1 | 16 | 20 | 0 | 64 | 5.2 | 0.1656
130 | 0 | 0 | 0.5 | 0 | 0 | 0 | 0 | 0 | 0 | 0 | 0 | 0.1 | 0 | 0 | 0 | 0 | 0 | 0 | 0 | 0 | 0 | 0 | 0 | 99.4 | 0 | 0 | 0 | 0 | 0 | 0 | 0 | 0 | 0 | 590 | 10 | 1 | 16 | 20 | 0 | 64 | 5.2 | 0.2068
131 | 0 | 0 | 0.5 | 0 | 0 | 0 | 0 | 0 | 0 | 0 | 0 | 0.2 | 0 | 0 | 0 | 0 | 0 | 0 | 0 | 0 | 0 | 0 | 0 | 99.3 | 0 | 0 | 0 | 0 | 0 | 0 | 0 | 0 | 0 | 590 | 10 | 1 | 16 | 20 | 0 | 64 | 5.2 | 0.186
132 | 0 | 0 | 0.5 | 0 | 0 | 0 | 0 | 0 | 0 | 0 | 0 | 0.3 | 0 | 0 | 0 | 0 | 0 | 0 | 0 | 0 | 0 | 0 | 0 | 99.2 | 0 | 0 | 0 | 0 | 0 | 0 | 0 | 0 | 0 | 590 | 10 | 1 | 16 | 20 | 0 | 64 | 5.2 | 0.1656
133 | 0 | 0 | 0.5 | 0 | 0 | 0 | 0 | 0 | 0 | 0 | 0 | 0.6 | 0 | 0 | 0 | 0 | 0 | 0 | 0 | 0 | 0 | 0 | 0 | 98.9 | 0 | 0 | 0 | 0 | 0 | 0 | 0 | 0 | 0 | 590 | 10 | 1 | 16 | 20 | 0 | 64 | 5.2 | 0.083
134 | 0 | 0 | 0.5 | 0 | 0 | 0 | 0 | 0 | 0 | 0 | 0 | 0.9 | 0 | 0 | 0 | 0 | 0 | 0 | 0 | 0 | 0 | 0 | 0 | 98.6 | 0 | 0 | 0 | 0 | 0 | 0 | 0 | 0 | 0 | 590 | 10 | 1 | 16 | 20 | 0 | 64 | 5.2 | 0.05775
135 | 0 | 0 | 0.5 | 0 | 0 | 0 | 0 | 0 | 0 | 0 | 0 | 1.2 | 0 | 0 | 0 | 0 | 0 | 0 | 0 | 0 | 0 | 0 | 0 | 98.3 | 0 | 0 | 0 | 0 | 0 | 0 | 0 | 0 | 0 | 590 | 10 | 1 | 16 | 20 | 0 | 64 | 5.2 | 0.0414
136 | 0 | 0 | 0.5 | 0 | 0 | 0 | 0 | 0 | 0 | 0 | 0 | 0 | 0 | 99.17 | 0 | 0 | 0 | 0 | 0 | 0.33 | 0 | 0 | 0 | 0 | 0 | 0 | 0 | 0 | 0 | 0 | 0 | 0 | 0 | 570 | 1 | 1 | 10 | 10 | 0 | 80 | 141 | 0.44
137 | 0 | 0 | 0.5 | 0 | 0 | 0 | 0 | 0 | 0 | 0 | 0 | 0 | 0 | 99.17 | 0 | 0 | 0 | 0 | 0 | 0.33 | 0 | 0 | 0 | 0 | 0 | 0 | 0 | 0 | 0 | 0 | 0 | 0 | 0 | 570 | 48 | 1 | 10 | 10 | 0 | 80 | 141 | 0.3008
138 | 0 | 0 | 0.5 | 0 | 0 | 0 | 0 | 0 | 0 | 0 | 0 | 0 | 0 | 99 | 0 | 0 | 0 | 0 | 0 | 0.5 | 0 | 0 | 0 | 0 | 0 | 0 | 0 | 0 | 0 | 0 | 0 | 0 | 0 | 570 | 1 | 1 | 10 | 10 | 0 | 80 | 141 | 0.445
139 | 0 | 0 | 0.5 | 0 | 0 | 0 | 0 | 0 | 0 | 0 | 0 | 0 | 0 | 99 | 0 | 0 | 0 | 0 | 0 | 0.5 | 0 | 0 | 0 | 0 | 0 | 0 | 0 | 0 | 0 | 0 | 0 | 0 | 0 | 570 | 48 | 1 | 10 | 10 | 0 | 80 | 141 | 0.3384
140 | 0 | 0 | 0.5 | 0 | 0 | 0 | 0 | 0 | 0 | 0 | 0 | 0 | 0 | 98.5 | 0 | 0 | 0 | 0 | 0 | 1 | 0 | 0 | 0 | 0 | 0 | 0 | 0 | 0 | 0 | 0 | 0 | 0 | 0 | 570 | 1 | 1 | 10 | 10 | 0 | 80 | 141 | 0.445
141 | 0 | 0 | 0.5 | 0 | 0 | 0 | 0 | 0 | 0 | 0 | 0 | 0 | 0 | 98.5 | 0 | 0 | 0 | 0 | 0 | 1 | 0 | 0 | 0 | 0 | 0 | 0 | 0 | 0 | 0 | 0 | 0 | 0 | 0 | 570 | 48 | 1 | 10 | 10 | 0 | 80 | 141 | 0.3948
142 | 0 | 0 | 0.5 | 0 | 0 | 0 | 0 | 0 | 0 | 0 | 0 | 0 | 0 | 97.5 | 0 | 0 | 0 | 0 | 0 | 2 | 0 | 0 | 0 | 0 | 0 | 0 | 0 | 0 | 0 | 0 | 0 | 0 | 0 | 570 | 1 | 1 | 10 | 10 | 0 | 80 | 141 | 0.46
143 | 0 | 0 | 0.5 | 0 | 0 | 0 | 0 | 0 | 0 | 0 | 0 | 0 | 0 | 97.5 | 0 | 0 | 0 | 0 | 0 | 2 | 0 | 0 | 0 | 0 | 0 | 0 | 0 | 0 | 0 | 0 | 0 | 0 | 0 | 570 | 48 | 1 | 10 | 10 | 0 | 80 | 141 | 0.4224
144 | 0 | 0 | 0.5 | 0 | 0 | 0 | 0 | 0 | 0 | 0 | 0 | 0 | 0 | 96.5 | 0 | 0 | 0 | 0 | 0 | 3 | 0 | 0 | 0 | 0 | 0 | 0 | 0 | 0 | 0 | 0 | 0 | 0 | 0 | 570 | 1 | 1 | 10 | 10 | 0 | 80 | 141 | 0.47
145 | 0 | 0 | 0.5 | 0 | 0 | 0 | 0 | 0 | 0 | 0 | 0 | 0 | 0 | 96.5 | 0 | 0 | 0 | 0 | 0 | 3 | 0 | 0 | 0 | 0 | 0 | 0 | 0 | 0 | 0 | 0 | 0 | 0 | 0 | 570 | 48 | 1 | 10 | 10 | 0 | 80 | 141 | 0.4214
146 | 0 | 0 | 0.5 | 0 | 0 | 0 | 0 | 0 | 0 | 0 | 0 | 0 | 0 | 0 | 0 | 0 | 0 | 0 | 0 | 0 | 0 | 0 | 0 | 0 | 0 | 0 | 0 | 0 | 0 | 0 | 0 | 0 | 99.5 | 550 | 5 | 1 | 80 | 20 | 0 | 0 | 4 | 0.0616
147 | 0 | 0 | 0.3 | 0 | 0 | 0 | 0 | 0 | 0 | 0 | 0 | 0 | 0 | 0 | 0 | 0 | 0 | 0 | 0 | 0 | 0 | 0 | 0 | 0 | 0 | 0 | 0 | 0 | 0 | 0 | 0 | 0 | 99.7 | 600 | 20 | 1 | 5 | 0 | 0 | 95 | 1.6 | 0.05475
148 | 0 | 0 | 0.34 | 0 | 0 | 0 | 0 | 0 | 0 | 0 | 0 | 0.65 | 0 | 0 | 0 | 0 | 0 | 0 | 0 | 0 | 0 | 0 | 0 | 0 | 0 | 0 | 0 | 0 | 0 | 0 | 0 | 0 | 99.01 | 590 | 0.5 | 1 | 16 | 20 | 0 | 64 | 9.4 | 0.432306
149 | 0 | 0 | 0.34 | 0 | 0 | 0 | 0 | 0 | 0 | 0 | 0 | 0.65 | 0 | 0 | 0 | 0 | 0 | 0 | 0 | 0 | 0 | 0 | 0 | 0 | 0 | 0 | 0 | 0 | 0 | 0 | 0 | 0 | 99.01 | 590 | 24 | 1 | 16 | 20 | 0 | 64 | 9.4 | 0.279321
150 | 0 | 0 | 0.34 | 0 | 0 | 0 | 0 | 0 | 0 | 0 | 0 | 0.65 | 0 | 0 | 0 | 0 | 0 | 0 | 0 | 0 | 0 | 0 | 0 | 0 | 0 | 0 | 0 | 0 | 0 | 0 | 0 | 0 | 99.01 | 590 | 0.5 | 1 | 16 | 20 | 0 | 64 | 56.5 | 0.18909
151 | 0 | 0 | 0.34 | 0 | 0 | 0 | 0 | 0 | 0 | 0 | 0 | 0.65 | 0 | 0 | 0 | 0 | 0 | 0 | 0 | 0 | 0 | 0 | 0 | 0 | 0 | 0 | 0 | 0 | 0 | 0 | 0 | 0 | 99.01 | 590 | 24 | 1 | 16 | 20 | 0 | 64 | 56.5 | 0.13068
152 | 0 | 0 | 0.35 | 0 | 0 | 0 | 0 | 0 | 0 | 0 | 0 | 0.68 | 0 | 0 | 0 | 0 | 0 | 0 | 0 | 0 | 0 | 0 | 0 | 0 | 0 | 0 | 0 | 0 | 0 | 0 | 0 | 0 | 98.97 | 590 | 0.5 | 1 | 16 | 20 | 0 | 64 | 9.4 | 0.482617
153 | 0 | 0 | 0.35 | 0 | 0 | 0 | 0 | 0 | 0 | 0 | 0 | 0.68 | 0 | 0 | 0 | 0 | 0 | 0 | 0 | 0 | 0 | 0 | 0 | 0 | 0 | 0 | 0 | 0 | 0 | 0 | 0 | 0 | 98.97 | 590 | 24 | 1 | 16 | 20 | 0 | 64 | 9.4 | 0.441986
154 | 0 | 0 | 0.35 | 0 | 0 | 0 | 0 | 0 | 0 | 0 | 0 | 0.68 | 0 | 0 | 0 | 0 | 0 | 0 | 0 | 0 | 0 | 0 | 0 | 0 | 0 | 0 | 0 | 0 | 0 | 0 | 0 | 0 | 98.97 | 590 | 0.5 | 1 | 16 | 20 | 0 | 64 | 56.5 | 0.287555
155 | 0 | 0 | 0.35 | 0 | 0 | 0 | 0 | 0 | 0 | 0 | 0 | 0.68 | 0 | 0 | 0 | 0 | 0 | 0 | 0 | 0 | 0 | 0 | 0 | 0 | 0 | 0 | 0 | 0 | 0 | 0 | 0 | 0 | 98.97 | 590 | 24 | 1 | 16 | 20 | 0 | 64 | 56.5 | 0.27064
156 | 0 | 0 | 0.36 | 0 | 0 | 0 | 0 | 0 | 0 | 0 | 0 | 0 | 0 | 0 | 0 | 0 | 0 | 0 | 0 | 0 | 0 | 0 | 0 | 0 | 0 | 0 | 0 | 0 | 0 | 0 | 0 | 0 | 99.64 | 590 | 0.5 | 1 | 16 | 20 | 0 | 64 | 9.4 | 0.408639
157 | 0 | 0 | 0.36 | 0 | 0 | 0 | 0 | 0 | 0 | 0 | 0 | 0 | 0 | 0 | 0 | 0 | 0 | 0 | 0 | 0 | 0 | 0 | 0 | 0 | 0 | 0 | 0 | 0 | 0 | 0 | 0 | 0 | 99.64 | 590 | 24 | 1 | 16 | 20 | 0 | 64 | 9.4 | 0.152163
158 | 1 | 0 | 0 | 0 | 0 | 0 | 0 | 0 | 0 | 0 | 0 | 0 | 0 | 0 | 0 | 0 | 0 | 0 | 0 | 0 | 0 | 0 | 0 | 0 | 0 | 0 | 0 | 0 | 0 | 0 | 0 | 99 | 0 | 550 | 15 | 1 | 6.67 | 0 | 33.3 | 60 | 1.2 | 0.15759
159 | 2 | 0 | 0 | 0 | 0 | 0 | 0 | 0 | 0 | 0 | 0 | 0 | 0 | 0 | 0 | 0 | 0 | 0 | 0 | 0 | 0 | 0 | 0 | 0 | 0 | 0 | 0 | 0 | 0 | 0 | 0 | 98 | 0 | 550 | 0.17 | 1 | 6.67 | 0 | 33.3 | 60 | 1.2 | 0.232328
160 | 3 | 0 | 0 | 0 | 0 | 0 | 0 | 0 | 0 | 0 | 0 | 0 | 0 | 0 | 0 | 0 | 0 | 0 | 0 | 0 | 0 | 0 | 0 | 0 | 0 | 0 | 0 | 0 | 0 | 0 | 0 | 97 | 0 | 550 | 0.17 | 1 | 6.67 | 0 | 33.3 | 60 | 1.2 | 0.270535
161 | 5 | 0 | 0 | 0 | 0 | 0 | 0 | 0 | 0 | 0 | 0 | 0 | 0 | 0 | 0 | 0 | 0 | 0 | 0 | 0 | 0 | 0 | 0 | 0 | 0 | 0 | 0 | 0 | 0 | 0 | 0 | 95 | 0 | 550 | 0.17 | 1 | 6.67 | 0 | 33.3 | 60 | 1.2 | 0.317688
162 | 5 | 0 | 0 | 0 | 0 | 0 | 0 | 0 | 0 | 0 | 0 | 0 | 0 | 0 | 0 | 0 | 0 | 0 | 0 | 0 | 0 | 0 | 0 | 0 | 0 | 0 | 0 | 0 | 0 | 0 | 0 | 95 | 0 | 550 | 0.17 | 1 | 6.67 | 0 | 0 | 93.3 | 1.2 | 0.2838
163 | 7 | 0 | 0 | 0 | 0 | 0 | 0 | 0 | 0 | 0 | 0 | 0 | 0 | 0 | 0 | 0 | 0 | 0 | 0 | 0 | 0 | 0 | 0 | 0 | 0 | 0 | 0 | 0 | 0 | 0 | 0 | 93 | 0 | 550 | 0.17 | 1 | 6.67 | 0 | 33.3 | 60 | 1.2 | 0.32045
164 | 10 | 0 | 0 | 0 | 0 | 0 | 0 | 0 | 0 | 0 | 0 | 0 | 0 | 0 | 0 | 0 | 0 | 0 | 0 | 0 | 0 | 0 | 0 | 0 | 0 | 0 | 0 | 0 | 0 | 0 | 0 | 90 | 0 | 550 | 0.17 | 1 | 6.67 | 0 | 33.3 | 60 | 1.2 | 0.31672
165 | 15 | 0 | 0 | 0 | 0 | 0 | 0 | 0 | 0 | 0 | 0 | 0 | 0 | 0 | 0 | 0 | 0 | 0 | 0 | 0 | 0 | 0 | 0 | 0 | 0 | 0 | 0 | 0 | 0 | 0 | 0 | 85 | 0 | 550 | 0.17 | 1 | 6.67 | 0 | 33.3 | 60 | 1.2 | 0.30888
166 | 5 | 0 | 0 | 0 | 0 | 0 | 0 | 0 | 0 | 0 | 0 | 0 | 0 | 0 | 0 | 0 | 0 | 0 | 0 | 0 | 0 | 0 | 0 | 0 | 0 | 0 | 0 | 0 | 0 | 0 | 0 | 95 | 0 | 550 | 15 | 1 | 6.67 | 0 | 33.3 | 60 | 1.2 | 0.2392
167 | 20 | 0 | 0 | 0 | 0 | 0 | 0 | 0 | 0 | 0 | 1 | 0 | 0 | 0 | 0 | 0 | 0 | 0 | 0 | 0 | 0 | 0 | 0 | 0 | 0 | 0 | 0 | 0 | 0 | 0 | 0 | 0 | 79 | 550 | 6 | 1 | 10 | 0 | 0 | 90 | 0.12 | 0.3293
168 | 0.04 | 0 | 0 | 0 | 0 | 0 | 0 | 0 | 0 | 0 | 0 | 0 | 0 | 0 | 0 | 0 | 0 | 0 | 0 | 0 | 0 | 0 | 0 | 0 | 0 | 0 | 0 | 0 | 0 | 0 | 0 | 99.96 | 0 | 500 | 0.16 | 1 | 6.67 | 0 | 33.3 | 60 | 6.47 | 0.118293
169 | 0.04 | 0 | 0 | 0 | 0 | 0 | 0 | 0 | 0 | 0 | 0 | 0 | 0 | 0 | 0 | 0 | 0 | 0 | 0 | 0 | 0 | 0 | 0 | 0 | 0 | 0 | 0 | 0 | 0 | 0 | 0 | 99.96 | 0 | 500 | 3.7 | 1 | 6.67 | 0 | 33.3 | 60 | 6.47 | 0.0740019
170 | 0.04 | 0 | 0 | 0 | 0 | 0 | 0 | 0 | 0 | 0 | 0 | 0 | 0 | 0 | 0 | 0 | 0 | 0 | 0 | 0 | 0 | 0 | 0 | 0 | 0 | 0 | 0 | 0 | 0 | 0 | 0 | 99.96 | 0 | 550 | 0.16 | 1 | 6.67 | 0 | 33.3 | 60 | 6.47 | 0.240834
171 | 0.04 | 0 | 0 | 0 | 0 | 0 | 0 | 0 | 0 | 0 | 0 | 0 | 0 | 0 | 0 | 0 | 0 | 0 | 0 | 0 | 0 | 0 | 0 | 0 | 0 | 0 | 0 | 0 | 0 | 0 | 0 | 99.96 | 0 | 550 | 3.7 | 1 | 6.67 | 0 | 33.3 | 60 | 6.47 | 0.156948
172 | 0.04 | 0 | 0 | 0 | 0 | 0 | 0 | 0 | 0 | 0 | 0 | 0 | 0 | 0 | 0 | 0 | 0 | 0 | 0 | 0 | 0 | 0 | 0 | 0 | 0 | 0 | 0 | 0 | 0 | 0 | 0 | 99.96 | 0 | 550 | 0.16 | 1 | 6.67 | 0 | 0 | 93.3 | 6.47 | 0.216916
173 | 0.04 | 0 | 0 | 0 | 0 | 0 | 0 | 0 | 0 | 0 | 0 | 0 | 0 | 0 | 0 | 0 | 0 | 0 | 0 | 0 | 0 | 0 | 0 | 0 | 0 | 0 | 0 | 0 | 0 | 0 | 0 | 99.96 | 0 | 550 | 3.7 | 1 | 6.67 | 0 | 0 | 93.3 | 6.47 | 0.107569
174 | 0.04 | 0 | 0 | 0 | 0 | 0 | 0 | 0 | 0 | 0 | 0 | 0 | 0 | 0 | 0 | 0 | 0 | 0 | 0 | 0 | 0 | 0 | 0 | 0 | 0 | 0 | 0 | 0 | 0 | 0 | 0 | 99.96 | 0 | 600 | 0.16 | 1 | 6.67 | 0 | 33.3 | 60 | 6.47 | 0.295306
175 | 0.04 | 0 | 0 | 0 | 0 | 0 | 0 | 0 | 0 | 0 | 0 | 0 | 0 | 0 | 0 | 0 | 0 | 0 | 0 | 0 | 0 | 0 | 0 | 0 | 0 | 0 | 0 | 0 | 0 | 0 | 0 | 99.96 | 0 | 600 | 3.7 | 1 | 6.67 | 0 | 33.3 | 60 | 6.47 | 0.215634
176 | 0.04 | 0 | 0 | 0 | 0 | 0 | 0 | 0 | 0 | 0 | 0 | 0 | 0 | 0 | 0 | 0 | 0 | 0 | 0 | 0 | 0 | 0 | 0 | 0 | 0 | 0 | 0 | 0 | 0 | 0 | 0 | 99.96 | 0 | 650 | 0.16 | 1 | 6.67 | 0 | 33.3 | 60 | 6.47 | 0.324441
177 | 0.04 | 0 | 0 | 0 | 0 | 0 | 0 | 0 | 0 | 0 | 0 | 0 | 0 | 0 | 0 | 0 | 0 | 0 | 0 | 0 | 0 | 0 | 0 | 0 | 0 | 0 | 0 | 0 | 0 | 0 | 0 | 99.96 | 0 | 650 | 3.7 | 1 | 6.67 | 0 | 33.3 | 60 | 6.47 | 0.2320175
178 | 2 | 0 | 0 | 0 | 0 | 0 | 0 | 0 | 0 | 0 | 0 | 0 | 0 | 0 | 0 | 0 | 0 | 0 | 0 | 0 | 0 | 0 | 0 | 0 | 0 | 0 | 0 | 0 | 0 | 0 | 0 | 0 | 98 | 580 | 0.11 | 1 | 5 | 0 | 0 | 95 | 8.63 | 0.0513
179 | 2 | 0 | 0 | 0 | 0 | 0 | 0 | 0 | 0 | 0 | 0 | 0 | 0 | 0 | 0 | 0 | 0 | 0 | 0 | 0 | 0 | 0 | 0 | 0 | 0 | 0 | 0 | 0 | 0 | 0 | 0 | 0 | 98 | 580 | 1.11 | 1 | 5 | 0 | 0 | 95 | 8.63 | 0.02907
180 | 5 | 0 | 0 | 0 | 0 | 0 | 0 | 0 | 0 | 0 | 0 | 0 | 0 | 0 | 0 | 0 | 0 | 0 | 0 | 0 | 0 | 0 | 0 | 0 | 0 | 0 | 0 | 0 | 0 | 0 | 0 | 0 | 95 | 580 | 0.11 | 1 | 5 | 0 | 0 | 95 | 8.63 | 0.08352
181 | 5 | 0 | 0 | 0 | 0 | 0 | 0 | 0 | 0 | 0 | 0 | 0 | 0 | 0 | 0 | 0 | 0 | 0 | 0 | 0 | 0 | 0 | 0 | 0 | 0 | 0 | 0 | 0 | 0 | 0 | 0 | 0 | 95 | 580 | 1.11 | 1 | 5 | 0 | 0 | 95 | 8.63 | 0.048
182 | 7 | 0 | 0 | 0 | 0 | 0 | 0 | 0 | 0 | 0 | 0 | 0 | 0 | 0 | 0 | 0 | 0 | 0 | 0 | 0 | 0 | 0 | 0 | 0 | 0 | 0 | 0 | 0 | 0 | 0 | 0 | 0 | 93 | 580 | 0.11 | 1 | 5 | 0 | 0 | 95 | 8.63 | 0.1519
183 | 7 | 0 | 0 | 0 | 0 | 0 | 0 | 0 | 0 | 0 | 0 | 0 | 0 | 0 | 0 | 0 | 0 | 0 | 0 | 0 | 0 | 0 | 0 | 0 | 0 | 0 | 0 | 0 | 0 | 0 | 0 | 0 | 93 | 580 | 1.11 | 1 | 5 | 0 | 0 | 95 | 8.63 | 0.08036
184 | 9 | 0 | 0 | 0 | 0 | 0 | 0 | 0 | 0 | 0 | 0 | 0 | 0 | 0 | 0 | 0 | 0 | 0 | 0 | 0 | 0 | 0 | 0 | 0 | 0 | 0 | 0 | 0 | 0 | 0 | 0 | 0 | 91 | 580 | 0.11 | 1 | 5 | 0 | 0 | 95 | 8.63 | 0.15386
185 | 9 | 0 | 0 | 0 | 0 | 0 | 0 | 0 | 0 | 0 | 0 | 0 | 0 | 0 | 0 | 0 | 0 | 0 | 0 | 0 | 0 | 0 | 0 | 0 | 0 | 0 | 0 | 0 | 0 | 0 | 0 | 0 | 91 | 580 | 1.11 | 1 | 5 | 0 | 0 | 95 | 8.63 | 0.098
186 | 15 | 0 | 0 | 0 | 0 | 0 | 0 | 0 | 0 | 0 | 0 | 0 | 0 | 0 | 0 | 0 | 0 | 0 | 0 | 0 | 0 | 0 | 0 | 0 | 0 | 0 | 0 | 0 | 0 | 0 | 0 | 0 | 85 | 580 | 0.11 | 1 | 5 | 0 | 0 | 95 | 8.63 | 0.1455
187 | 15 | 0 | 0 | 0 | 0 | 0 | 0 | 0 | 0 | 0 | 0 | 0 | 0 | 0 | 0 | 0 | 0 | 0 | 0 | 0 | 0 | 0 | 0 | 0 | 0 | 0 | 0 | 0 | 0 | 0 | 0 | 0 | 85 | 580 | 1.11 | 1 | 5 | 0 | 0 | 95 | 8.63 | 0.09215
188 | 0 | 0 | 0 | 0 | 0 | 0 | 0 | 0 | 0 | 0 | 0 | 0 | 0 | 0 | 0 | 0 | 0 | 0 | 0 | 0 | 0 | 0 | 0 | 0 | 0 | 0 | 100 | 0 | 0 | 0 | 0 | 0 | 0 | 550 | 0.16 | 1 | 6.67 | 0 | 0 | 93.33 | 1.2 | 0.064701
189 | 20 | 0 | 0 | 0 | 0 | 0 | 0 | 0 | 0 | 0 | 0 | 0 | 0 | 0 | 0 | 0 | 0 | 0 | 0 | 0 | 0 | 0 | 0 | 0 | 0 | 0 | 80 | 0 | 0 | 0 | 0 | 0 | 0 | 500 | 0.16 | 1 | 6.67 | 0 | 0 | 93.33 | 1.2 | 0.207872
190 | 20 | 0 | 0 | 0 | 0 | 0 | 0 | 0 | 0 | 0 | 0 | 0 | 0 | 0 | 0 | 0 | 0 | 0 | 0 | 0 | 0 | 0 | 0 | 0 | 0 | 0 | 80 | 0 | 0 | 0 | 0 | 0 | 0 | 550 | 0.16 | 1 | 6.67 | 0 | 0 | 93.33 | 1.2 | 0.401478
191 | 20 | 0 | 0 | 0 | 0 | 0 | 0 | 0 | 0 | 0 | 0 | 0 | 0 | 0 | 0 | 0 | 0 | 0 | 0 | 0 | 0 | 0 | 0 | 0 | 0 | 0 | 80 | 0 | 0 | 0 | 0 | 0 | 0 | 600 | 0.16 | 1 | 6.67 | 0 | 0 | 93.33 | 1.2 | 0.240106
192 | 20 | 0 | 0 | 0 | 0 | 0 | 0 | 0 | 0 | 0 | 0 | 0 | 0 | 0 | 0 | 0 | 0 | 0 | 0 | 0 | 0 | 0 | 0 | 0 | 0 | 0 | 0 | 0 | 0 | 0 | 0 | 0 | 80 | 550 | 0.16 | 1 | 6.67 | 0 | 0 | 93.33 | 1.2 | 0.17672
193 | 14.6 | 0 | 0 | 0 | 0 | 0 | 0 | 0 | 0 | 0 | 0 | 0 | 0 | 0 | 0 | 0 | 85.4 | 0 | 0 | 0 | 0 | 0 | 0 | 0 | 0 | 0 | 0 | 0 | 0 | 0 | 0 | 0 | 0 | 550 | 0.16 | 1 | 6.67 | 0 | 0 | 93.33 | 1.2 | 0.266
194 | 2.5 | 0 | 0 | 0 | 0 | 0 | 0 | 0 | 0 | 0 | 0 | 0 | 0 | 0 | 0 | 0 | 0 | 0 | 0 | 0 | 0 | 0 | 0 | 0 | 0 | 0 | 0 | 0 | 0 | 0 | 0 | 0 | 92.5 | 600 | 0.1 | 1 | 20 | 0 | 0 | 80 | 2.16 | 0.216
195 | 2.5 | 0 | 0 | 0 | 0 | 0 | 0 | 0 | 0 | 0 | 0 | 0 | 0 | 0 | 0 | 0 | 0 | 0 | 0 | 0 | 0 | 0 | 0 | 0 | 0 | 0 | 0 | 0 | 0 | 0 | 0 | 0 | 92.5 | 600 | 2 | 1 | 20 | 0 | 0 | 80 | 2.16 | 0.178
196 | 5 | 0 | 0 | 0 | 0 | 0 | 0 | 0 | 0 | 0 | 0 | 0 | 0 | 0 | 0 | 0 | 0 | 0 | 0 | 0 | 0 | 0 | 0 | 0 | 0 | 0 | 0 | 0 | 0 | 0 | 0 | 0 | 95 | 600 | 0.1 | 1 | 20 | 0 | 0 | 80 | 2.16 | 0.3956
197 | 5 | 0 | 0 | 0 | 0 | 0 | 0 | 0 | 0 | 0 | 0 | 0 | 0 | 0 | 0 | 0 | 0 | 0 | 0 | 0 | 0 | 0 | 0 | 0 | 0 | 0 | 0 | 0 | 0 | 0 | 0 | 0 | 95 | 600 | 2 | 1 | 20 | 0 | 0 | 80 | 2.16 | 0.2751
198 | 6.5 | 0 | 0 | 0 | 0 | 0 | 0 | 0 | 0 | 0 | 0 | 0 | 0 | 0 | 0 | 0 | 0 | 0 | 0 | 0 | 0 | 0 | 0 | 0 | 0 | 0 | 0 | 0 | 0 | 0 | 0 | 0 | 93.5 | 600 | 0.1 | 1 | 20 | 0 | 0 | 80 | 2.16 | 0.51984
199 | 6.5 | 0 | 0 | 0 | 0 | 0 | 0 | 0 | 0 | 0 | 0 | 0 | 0 | 0 | 0 | 0 | 0 | 0 | 0 | 0 | 0 | 0 | 0 | 0 | 0 | 0 | 0 | 0 | 0 | 0 | 0 | 0 | 93.5 | 600 | 2 | 1 | 20 | 0 | 0 | 80 | 2.16 | 0.297
200 | 7.5 | 0 | 0 | 0 | 0 | 0 | 0 | 0 | 0 | 0 | 0 | 0 | 0 | 0 | 0 | 0 | 0 | 0 | 0 | 0 | 0 | 0 | 0 | 0 | 0 | 0 | 0 | 0 | 0 | 0 | 0 | 0 | 92.5 | 600 | 0.1 | 1 | 20 | 0 | 0 | 80 | 2.16 | 0.5487
201 | 7.5 | 0 | 0 | 0 | 0 | 0 | 0 | 0 | 0 | 0 | 0 | 0 | 0 | 0 | 0 | 0 | 0 | 0 | 0 | 0 | 0 | 0 | 0 | 0 | 0 | 0 | 0 | 0 | 0 | 0 | 0 | 0 | 92.5 | 600 | 2 | 1 | 20 | 0 | 0 | 80 | 2.16 | 0.39825
202 | 10 | 0 | 0 | 0 | 0 | 0 | 0 | 0 | 0 | 0 | 0 | 0 | 0 | 0 | 0 | 0 | 0 | 0 | 0 | 0 | 0 | 0 | 0 | 0 | 0 | 0 | 0 | 0 | 0 | 0 | 0 | 0 | 90 | 600 | 0.1 | 1 | 20 | 0 | 0 | 80 | 2.16 | 0.48124
203 | 10 | 0 | 0 | 0 | 0 | 0 | 0 | 0 | 0 | 0 | 0 | 0 | 0 | 0 | 0 | 0 | 0 | 0 | 0 | 0 | 0 | 0 | 0 | 0 | 0 | 0 | 0 | 0 | 0 | 0 | 0 | 0 | 90 | 600 | 2 | 1 | 20 | 0 | 0 | 80 | 2.16 | 0.29865
204 | 7.5 | 0 | 0 | 0 | 0 | 0 | 0 | 0 | 0 | 0 | 0 | 0 | 0 | 0 | 0 | 0 | 0 | 0 | 0 | 0 | 0 | 0 | 0 | 0 | 0 | 0 | 0 | 0 | 0 | 0 | 0 | 0 | 92.5 | 600 | 0.16 | 1 | 20 | 0 | 0 | 80 | 2.16 | 0.534
205 | 7.5 | 0 | 0 | 0 | 0 | 0 | 0 | 0 | 0 | 0 | 0 | 0 | 0 | 0 | 0 | 0 | 0 | 0 | 0 | 0 | 0 | 0 | 0 | 0 | 0 | 0 | 0 | 0 | 0 | 0 | 0 | 0 | 92.5 | 600 | 2 | 1 | 20 | 0 | 0 | 80 | 2.16 | 0.3608
206 | 7.5 | 0 | 0 | 0 | 0 | 0 | 0 | 0 | 0 | 0 | 0 | 0 | 0 | 0 | 0 | 0 | 0 | 0 | 0 | 0 | 0 | 0 | 0 | 0 | 0 | 0 | 0 | 0 | 0 | 0 | 0 | 0 | 92.5 | 600 | 0.16 | 2 | 20 | 0 | 0 | 80 | 2.16 | 0.546
207 | 7.5 | 0 | 0 | 0 | 0 | 0 | 0 | 0 | 0 | 0 | 0 | 0 | 0 | 0 | 0 | 0 | 0 | 0 | 0 | 0 | 0 | 0 | 0 | 0 | 0 | 0 | 0 | 0 | 0 | 0 | 0 | 0 | 92.5 | 600 | 2 | 2 | 20 | 0 | 0 | 80 | 2.16 | 0.3913
208 | 7.5 | 0 | 0 | 0 | 0 | 0 | 0 | 0 | 0 | 0 | 0 | 0 | 0 | 0 | 0 | 0 | 0 | 0 | 0 | 0 | 0 | 0 | 0 | 0 | 0 | 0 | 0 | 0 | 0 | 0 | 0 | 0 | 92.5 | 600 | 0.16 | 3 | 20 | 0 | 0 | 80 | 2.16 | 0.5607
209 | 7.5 | 0 | 0 | 0 | 0 | 0 | 0 | 0 | 0 | 0 | 0 | 0 | 0 | 0 | 0 | 0 | 0 | 0 | 0 | 0 | 0 | 0 | 0 | 0 | 0 | 0 | 0 | 0 | 0 | 0 | 0 | 0 | 92.5 | 600 | 2 | 3 | 20 | 0 | 0 | 80 | 2.16 | 0.3382
210 | 0 | 0 | 0 | 0 | 0 | 0 | 0 | 0 | 5 | 0 | 0 | 0 | 0 | 0 | 0 | 0 | 0 | 0 | 0 | 0 | 0 | 0 | 0 | 0 | 0 | 0 | 0 | 0 | 0 | 0 | 0 | 0 | 95 | 550 | 0.33 | 1 | 10 | 0 | 0 | 90 | 1.08 | 0.132
211 | 0 | 0 | 0 | 0 | 0 | 0 | 0 | 0 | 5 | 0 | 0 | 0 | 0 | 0 | 0 | 0 | 0 | 0 | 0 | 0 | 0 | 0 | 0 | 0 | 0 | 0 | 0 | 0 | 0 | 0 | 0 | 0 | 95 | 550 | 3 | 1 | 10 | 0 | 0 | 90 | 1.08 | 0.0534
212 | 1 | 0 | 0 | 0 | 0 | 0 | 0 | 0 | 0 | 0 | 0 | 0 | 0 | 0 | 0 | 0 | 0 | 0 | 0 | 0 | 0 | 0 | 0 | 0 | 0 | 0 | 0 | 0 | 0 | 0 | 0 | 0 | 99 | 550 | 0.33 | 1 | 10 | 0 | 0 | 90 | 1.08 | 0.1092
213 | 1 | 0 | 0 | 0 | 0 | 0 | 0 | 0 | 0 | 0 | 0 | 0 | 0 | 0 | 0 | 0 | 0 | 0 | 0 | 0 | 0 | 0 | 0 | 0 | 0 | 0 | 0 | 0 | 0 | 0 | 0 | 0 | 99 | 550 | 3 | 1 | 10 | 0 | 0 | 90 | 1.08 | 0.1001
214 | 2.5 | 0 | 0 | 0 | 0 | 0 | 0 | 0 | 0 | 0 | 0 | 0 | 0 | 0 | 0 | 0 | 0 | 0 | 0 | 0 | 0 | 0 | 0 | 0 | 0 | 0 | 0 | 0 | 0 | 0 | 0 | 0 | 97.5 | 550 | 0.33 | 1 | 10 | 0 | 0 | 90 | 1.08 | 0.2444
215 | 2.5 | 0 | 0 | 0 | 0 | 0 | 0 | 0 | 0 | 0 | 0 | 0 | 0 | 0 | 0 | 0 | 0 | 0 | 0 | 0 | 0 | 0 | 0 | 0 | 0 | 0 | 0 | 0 | 0 | 0 | 0 | 0 | 97.5 | 550 | 3 | 1 | 10 | 0 | 0 | 90 | 1.08 | 0.247
216 | 5 | 0 | 0 | 0 | 0 | 0 | 0 | 0 | 0 | 0 | 0 | 0 | 0 | 0 | 0 | 0 | 0 | 0 | 0 | 0 | 0 | 0 | 0 | 0 | 0 | 0 | 0 | 0 | 0 | 0 | 0 | 0 | 95 | 550 | 0.33 | 1 | 10 | 0 | 0 | 90 | 1.08 | 0.376
217 | 5 | 0 | 0 | 0 | 0 | 0 | 0 | 0 | 0 | 0 | 0 | 0 | 0 | 0 | 0 | 0 | 0 | 0 | 0 | 0 | 0 | 0 | 0 | 0 | 0 | 0 | 0 | 0 | 0 | 0 | 0 | 0 | 95 | 550 | 3 | 1 | 10 | 0 | 0 | 90 | 1.08 | 0.3591
218 | 1 | 0 | 0 | 0 | 0 | 0 | 0 | 0 | 5 | 0 | 0 | 0 | 0 | 0 | 0 | 0 | 0 | 0 | 0 | 0 | 0 | 0 | 0 | 0 | 0 | 0 | 0 | 0 | 0 | 0 | 0 | 0 | 94 | 550 | 0.33 | 1 | 10 | 0 | 0 | 90 | 1.08 | 0.2162
219 | 1 | 0 | 0 | 0 | 0 | 0 | 0 | 0 | 5 | 0 | 0 | 0 | 0 | 0 | 0 | 0 | 0 | 0 | 0 | 0 | 0 | 0 | 0 | 0 | 0 | 0 | 0 | 0 | 0 | 0 | 0 | 0 | 94 | 550 | 3 | 1 | 10 | 0 | 0 | 90 | 1.08 | 0.1995
220 | 2.5 | 0 | 0 | 0 | 0 | 0 | 0 | 0 | 5 | 0 | 0 | 0 | 0 | 0 | 0 | 0 | 0 | 0 | 0 | 0 | 0 | 0 | 0 | 0 | 0 | 0 | 0 | 0 | 0 | 0 | 0 | 0 | 92.5 | 550 | 0.33 | 1 | 10 | 0 | 0 | 90 | 1.08 | 0.4266
221 | 2.5 | 0 | 0 | 0 | 0 | 0 | 0 | 0 | 5 | 0 | 0 | 0 | 0 | 0 | 0 | 0 | 0 | 0 | 0 | 0 | 0 | 0 | 0 | 0 | 0 | 0 | 0 | 0 | 0 | 0 | 0 | 0 | 92.5 | 550 | 3 | 1 | 10 | 0 | 0 | 90 | 1.08 | 0.36252
222 | 5 | 0 | 0 | 0 | 0 | 0 | 0 | 0 | 5 | 0 | 0 | 0 | 0 | 0 | 0 | 0 | 0 | 0 | 0 | 0 | 0 | 0 | 0 | 0 | 0 | 0 | 0 | 0 | 0 | 0 | 0 | 0 | 90 | 550 | 0.33 | 1 | 10 | 0 | 0 | 90 | 1.08 | 0.45792
223 | 5 | 0 | 0 | 0 | 0 | 0 | 0 | 0 | 5 | 0 | 0 | 0 | 0 | 0 | 0 | 0 | 0 | 0 | 0 | 0 | 0 | 0 | 0 | 0 | 0 | 0 | 0 | 0 | 0 | 0 | 0 | 0 | 90 | 550 | 3 | 1 | 10 | 0 | 0 | 90 | 1.08 | 0.4224
224 | 20 | 0 | 0 | 0 | 0 | 0 | 0 | 0 | 0 | 0 | 0 | 0 | 0 | 0 | 0 | 0 | 0 | 0 | 0 | 0 | 0 | 0 | 0 | 0 | 0 | 0 | 0 | 0 | 0 | 0 | 0 | 0 | 80 | 550 | 0.1 | 1 | 6.67 | 0 | 0 | 93.33 | 1.2 | 0.3201
225 | 20 | 0 | 0 | 0 | 0 | 0 | 0 | 0 | 0 | 0 | 0 | 0 | 0 | 0 | 0 | 0 | 0 | 0 | 0 | 0 | 0 | 0 | 0 | 0 | 0 | 0 | 0 | 0 | 0 | 0 | 0 | 0 | 80 | 550 | 2 | 1 | 6.67 | 0 | 0 | 93.33 | 1.2 | 0.1666
226 | 20 | 0 | 0 | 0 | 0 | 0 | 0 | 0 | 0 | 0 | 0 | 0 | 0 | 0 | 0 | 0 | 0 | 0 | 0 | 0 | 0 | 0 | 0 | 0 | 0 | 0 | 0 | 0 | 0 | 0 | 0 | 0 | 80 | 550 | 0.1 | 2 | 6.67 | 0 | 0 | 93.33 | 1.2 | 0.3038
227 | 20 | 0 | 0 | 0 | 0 | 0 | 0 | 0 | 0 | 0 | 0 | 0 | 0 | 0 | 0 | 0 | 0 | 0 | 0 | 0 | 0 | 0 | 0 | 0 | 0 | 0 | 0 | 0 | 0 | 0 | 0 | 0 | 80 | 550 | 2 | 2 | 6.67 | 0 | 0 | 93.33 | 1.2 | 0.147
228 | 20 | 0 | 0 | 0 | 0 | 0 | 0 | 0 | 0 | 0 | 0 | 0 | 0 | 0 | 0 | 0 | 0 | 0 | 0 | 0 | 0 | 0 | 0 | 0 | 0 | 0 | 0 | 0 | 0 | 0 | 0 | 0 | 80 | 550 | 0.1 | 3 | 6.67 | 0 | 0 | 93.33 | 1.2 | 0.2646
229 | 20 | 0 | 0 | 0 | 0 | 0 | 0 | 0 | 0 | 0 | 0 | 0 | 0 | 0 | 0 | 0 | 0 | 0 | 0 | 0 | 0 | 0 | 0 | 0 | 0 | 0 | 0 | 0 | 0 | 0 | 0 | 0 | 80 | 550 | 2 | 3 | 6.67 | 0 | 0 | 93.33 | 1.2 | 0.1568
230 | 20 | 0 | 0 | 0 | 0 | 0 | 0 | 0 | 0 | 0 | 0 | 0 | 0 | 0 | 0 | 0 | 0 | 0 | 0 | 0 | 0 | 0 | 0 | 0 | 0 | 0 | 0 | 0 | 0 | 0 | 0 | 0 | 80 | 550 | 0.1 | 4 | 6.67 | 0 | 0 | 93.33 | 1.2 | 0.245
231 | 20 | 0 | 0 | 0 | 0 | 0 | 0 | 0 | 0 | 0 | 0 | 0 | 0 | 0 | 0 | 0 | 0 | 0 | 0 | 0 | 0 | 0 | 0 | 0 | 0 | 0 | 0 | 0 | 0 | 0 | 0 | 0 | 80 | 550 | 2 | 4 | 6.67 | 0 | 0 | 93.33 | 1.2 | 0.147
232 | 20 | 0 | 0 | 0 | 0 | 0 | 0 | 0 | 0 | 0 | 0 | 0 | 0 | 0 | 0 | 0 | 0 | 0 | 0 | 0 | 0 | 0 | 0 | 0 | 0 | 0 | 0 | 0 | 0 | 0 | 0 | 0 | 80 | 550 | 0.1 | 5 | 6.67 | 0 | 0 | 93.33 | 1.2 | 0.2254
233 | 20 | 0 | 0 | 0 | 0 | 0 | 0 | 0 | 0 | 0 | 0 | 0 | 0 | 0 | 0 | 0 | 0 | 0 | 0 | 0 | 0 | 0 | 0 | 0 | 0 | 0 | 0 | 0 | 0 | 0 | 0 | 0 | 80 | 550 | 2 | 5 | 6.67 | 0 | 0 | 93.33 | 1.2 | 0.1372
234 | 20 | 0 | 0 | 0 | 0 | 0 | 0 | 0 | 0 | 0 | 0 | 0 | 0 | 0 | 0 | 0 | 0 | 0 | 0 | 0 | 0 | 0 | 0 | 0 | 0 | 0 | 0 | 0 | 0 | 0 | 0 | 0 | 80 | 550 | 0.1 | 6 | 6.67 | 0 | 0 | 93.33 | 1.2 | 0.2352
235 | 20 | 0 | 0 | 0 | 0 | 0 | 0 | 0 | 0 | 0 | 0 | 0 | 0 | 0 | 0 | 0 | 0 | 0 | 0 | 0 | 0 | 0 | 0 | 0 | 0 | 0 | 0 | 0 | 0 | 0 | 0 | 0 | 80 | 550 | 2 | 6 | 6.67 | 0 | 0 | 93.33 | 1.2 | 0.147
236 | 20 | 0 | 0 | 0 | 0 | 0 | 0 | 0 | 0 | 0 | 0 | 0 | 0 | 0 | 0 | 0 | 0 | 0 | 0 | 0 | 0 | 0 | 0 | 0 | 0 | 0 | 0 | 0 | 0 | 0 | 0 | 0 | 80 | 550 | 0.1 | 7 | 6.67 | 0 | 0 | 93.33 | 1.2 | 0.2254
237 | 20 | 0 | 0 | 0 | 0 | 0 | 0 | 0 | 0 | 0 | 0 | 0 | 0 | 0 | 0 | 0 | 0 | 0 | 0 | 0 | 0 | 0 | 0 | 0 | 0 | 0 | 0 | 0 | 0 | 0 | 0 | 0 | 80 | 550 | 2 | 7 | 6.67 | 0 | 0 | 93.33 | 1.2 | 0.1372
238 | 20 | 0 | 0 | 0 | 0 | 0 | 0 | 0 | 0 | 0 | 0 | 0 | 0 | 0 | 0 | 0 | 0 | 0 | 0 | 0 | 0 | 0 | 0 | 0 | 0 | 0 | 0 | 0 | 0 | 0 | 0 | 0 | 80 | 550 | 0.1 | 8 | 6.67 | 0 | 0 | 93.33 | 1.2 | 0.245
239 | 20 | 0 | 0 | 0 | 0 | 0 | 0 | 0 | 0 | 0 | 0 | 0 | 0 | 0 | 0 | 0 | 0 | 0 | 0 | 0 | 0 | 0 | 0 | 0 | 0 | 0 | 0 | 0 | 0 | 0 | 0 | 0 | 80 | 550 | 2 | 8 | 6.67 | 0 | 0 | 93.33 | 1.2 | 0.1372
240 | 20 | 0 | 0 | 0 | 0 | 0 | 0 | 0 | 0 | 0 | 0 | 0 | 0 | 0 | 0 | 0 | 0 | 0 | 0 | 0 | 0 | 0 | 0 | 0 | 0 | 0 | 0 | 0 | 0 | 0 | 0 | 0 | 80 | 550 | 0.1 | 9 | 6.67 | 0 | 0 | 93.33 | 1.2 | 0.2254
241 | 20 | 0 | 0 | 0 | 0 | 0 | 0 | 0 | 0 | 0 | 0 | 0 | 0 | 0 | 0 | 0 | 0 | 0 | 0 | 0 | 0 | 0 | 0 | 0 | 0 | 0 | 0 | 0 | 0 | 0 | 0 | 0 | 80 | 550 | 2 | 9 | 6.67 | 0 | 0 | 93.33 | 1.2 | 0.1274
242 | 20 | 0 | 0 | 0 | 0 | 0 | 0 | 0 | 0 | 0 | 0 | 0 | 0 | 0 | 0 | 0 | 0 | 0 | 0 | 0 | 0 | 0 | 0 | 0 | 0 | 0 | 0 | 0 | 0 | 0 | 0 | 0 | 80 | 550 | 0.1 | 10 | 6.67 | 0 | 0 | 93.33 | 1.2 | 0.2254
243 | 20 | 0 | 0 | 0 | 0 | 0 | 0 | 0 | 0 | 0 | 0 | 0 | 0 | 0 | 0 | 0 | 0 | 0 | 0 | 0 | 0 | 0 | 0 | 0 | 0 | 0 | 0 | 0 | 0 | 0 | 0 | 0 | 80 | 550 | 2 | 10 | 6.67 | 0 | 0 | 93.33 | 1.2 | 0.12375
244 | 5 | 0 | 0 | 0 | 0 | 0 | 0 | 0 | 0 | 0 | 0 | 0 | 0 | 0 | 0 | 0 | 0 | 0 | 0 | 0 | 0 | 95 | 0 | 0 | 0 | 0 | 0 | 0 | 0 | 0 | 0 | 0 | 0 | 630 | 0.5 | 1 | 14 | 0 | 0 | 86 | 1.1 | 0.224
245 | 5 | 0 | 0 | 0 | 0 | 0 | 0 | 0 | 0 | 0 | 0 | 0 | 0 | 0 | 0 | 0 | 0 | 0 | 0 | 0 | 0 | 95 | 0 | 0 | 0 | 0 | 0 | 0 | 0 | 0 | 0 | 0 | 0 | 630 | 2 | 1 | 14 | 0 | 0 | 86 | 1.1 | 0.2016
246 | 10 | 0 | 0 | 0 | 0 | 0 | 0 | 0 | 0 | 0 | 0 | 0 | 0 | 0 | 0 | 0 | 0 | 0 | 0 | 0 | 0 | 90 | 0 | 0 | 0 | 0 | 0 | 0 | 0 | 0 | 0 | 0 | 0 | 630 | 0.5 | 1 | 14 | 0 | 0 | 86 | 1.1 | 0.2835
247 | 10 | 0 | 0 | 0 | 0 | 0 | 0 | 0 | 0 | 0 | 0 | 0 | 0 | 0 | 0 | 0 | 0 | 0 | 0 | 0 | 0 | 90 | 0 | 0 | 0 | 0 | 0 | 0 | 0 | 0 | 0 | 0 | 0 | 630 | 2 | 1 | 14 | 0 | 0 | 86 | 1.1 | 0.2054
248 | 15 | 0 | 0 | 0 | 0 | 0 | 0 | 0 | 0 | 0 | 0 | 0 | 0 | 0 | 0 | 0 | 0 | 0 | 0 | 0 | 0 | 85 | 0 | 0 | 0 | 0 | 0 | 0 | 0 | 0 | 0 | 0 | 0 | 630 | 0.5 | 1 | 14 | 0 | 0 | 86 | 1.1 | 0.22
249 | 15 | 0 | 0 | 0 | 0 | 0 | 0 | 0 | 0 | 0 | 0 | 0 | 0 | 0 | 0 | 0 | 0 | 0 | 0 | 0 | 0 | 85 | 0 | 0 | 0 | 0 | 0 | 0 | 0 | 0 | 0 | 0 | 0 | 630 | 2 | 1 | 14 | 0 | 0 | 86 | 1.1 | 0.18
250 | 0 | 0 | 0 | 0 | 0 | 0 | 0 | 0 | 0 | 4.3 | 0 | 0 | 0 | 0 | 0 | 0 | 0 | 0 | 0 | 0 | 0 | 95.7 | 0 | 0 | 0 | 0 | 0 | 0 | 0 | 0 | 0 | 0 | 0 | 550 | 100 | 1 | 40 | 0 | 0 | 60 | 1.78 | 0.1488
251 | 0 | 0 | 0 | 0 | 0 | 0 | 0 | 0 | 0 | 4.9 | 0 | 0 | 0 | 0 | 0 | 0 | 0 | 0 | 0 | 0 | 0 | 95.1 | 0 | 0 | 0 | 0 | 0 | 0 | 0 | 0 | 0 | 0 | 0 | 550 | 0.1 | 1 | 40 | 0 | 0 | 60 | 1.78 | 0.2484
252 | 0 | 0 | 0 | 0 | 0 | 0 | 0 | 0 | 0 | 4.9 | 0 | 0 | 0 | 0 | 0 | 0 | 0 | 0 | 0 | 0 | 0 | 95.1 | 0 | 0 | 0 | 0 | 0 | 0 | 0 | 0 | 0 | 0 | 0 | 550 | 27 | 1 | 40 | 0 | 0 | 60 | 1.78 | 0.1547
253 | 0 | 0 | 0 | 0 | 0 | 0 | 0 | 0 | 0 | 2.7 | 0 | 0 | 0 | 0 | 0 | 0 | 0 | 0 | 0 | 0 | 0 | 0 | 0 | 0 | 0 | 0 | 0 | 0 | 0 | 0 | 0 | 0 | 97.3 | 550 | 0.1 | 1 | 40 | 0 | 0 | 60 | 1.78 | 0.207
254 | 0 | 0 | 0 | 0 | 0 | 0 | 0 | 0 | 0 | 2.7 | 0 | 0 | 0 | 0 | 0 | 0 | 0 | 0 | 0 | 0 | 0 | 0 | 0 | 0 | 0 | 0 | 0 | 0 | 0 | 0 | 0 | 0 | 97.3 | 550 | 27 | 1 | 40 | 0 | 0 | 60 | 1.78 | 0.0279
255 | 0 | 0 | 0 | 0 | 0 | 0 | 0 | 0 | 0 | 4.2 | 0 | 0 | 0 | 0 | 0 | 0 | 0 | 0 | 0 | 0 | 0 | 0 | 0 | 9.58 | 0 | 0 | 0 | 0 | 0 | 0 | 0 | 0 | 86.22 | 550 | 25 | 1 | 40 | 0 | 0 | 60 | 0.94 | 0.114
256 | 0 | 0 | 0 | 0 | 0 | 0 | 0 | 0 | 0 | 10 | 0 | 0 | 0 | 0 | 0 | 0 | 0 | 0 | 0 | 0 | 0 | 0 | 0 | 0 | 0 | 0 | 0 | 0 | 0 | 0 | 0 | 0 | 90 | 610 | 0.1 | 1 | 80 | 0 | 0 | 20 | 2.85 | 0.609
257 | 0 | 0 | 0 | 0 | 0 | 0 | 0 | 0 | 0 | 10 | 0 | 0 | 0 | 0 | 0 | 0 | 0 | 0 | 0 | 0 | 0 | 0 | 0 | 0 | 0 | 0 | 0 | 0 | 0 | 0 | 0 | 0 | 90 | 610 | 10 | 1 | 80 | 0 | 0 | 20 | 2.85 | 0.1312
258 | 0 | 0 | 0 | 0 | 0 | 0 | 0 | 0 | 0 | 10 | 0 | 0 | 0 | 0 | 0 | 0 | 0 | 0 | 0 | 0 | 0 | 0 | 0 | 0 | 0 | 0 | 0 | 0 | 0 | 0 | 0 | 0 | 90 | 610 | 0.1 | 2 | 80 | 0 | 0 | 20 | 2.85 | 0.5307
259 | 0 | 0 | 0 | 0 | 0 | 0 | 0 | 0 | 0 | 10 | 0 | 0 | 0 | 0 | 0 | 0 | 0 | 0 | 0 | 0 | 0 | 0 | 0 | 0 | 0 | 0 | 0 | 0 | 0 | 0 | 0 | 0 | 90 | 610 | 10 | 2 | 80 | 0 | 0 | 20 | 2.85 | 0.2064
260 | 0 | 0 | 0 | 0 | 0 | 0 | 0 | 0 | 0 | 10 | 0 | 0 | 0 | 0 | 0 | 0 | 0 | 0 | 0 | 0 | 0 | 0 | 0 | 0 | 0 | 0 | 0 | 0 | 0 | 0 | 0 | 0 | 90 | 610 | 0.1 | 3 | 80 | 0 | 0 | 20 | 2.85 | 0.4872
261 | 0 | 0 | 0 | 0 | 0 | 0 | 0 | 0 | 0 | 10 | 0 | 0 | 0 | 0 | 0 | 0 | 0 | 0 | 0 | 0 | 0 | 0 | 0 | 0 | 0 | 0 | 0 | 0 | 0 | 0 | 0 | 0 | 90 | 610 | 10 | 3 | 80 | 0 | 0 | 20 | 2.85 | 0.2175
262 | 0 | 0 | 0 | 0 | 0 | 0 | 0 | 0 | 0 | 10 | 0 | 0 | 0 | 0 | 0 | 0 | 0 | 0 | 0 | 0 | 0 | 0 | 0 | 0 | 0 | 0 | 0 | 0 | 0 | 0 | 0 | 0 | 90 | 610 | 0.1 | 4 | 80 | 0 | 0 | 20 | 2.85 | 0.4698
263 | 0 | 0 | 0 | 0 | 0 | 0 | 0 | 0 | 0 | 10 | 0 | 0 | 0 | 0 | 0 | 0 | 0 | 0 | 0 | 0 | 0 | 0 | 0 | 0 | 0 | 0 | 0 | 0 | 0 | 0 | 0 | 0 | 90 | 610 | 10 | 4 | 80 | 0 | 0 | 20 | 2.85 | 0.2088
264 | 0 | 0 | 0 | 0 | 0 | 0 | 0 | 0 | 0 | 1 | 0 | 0 | 0 | 0 | 0 | 0 | 0 | 0 | 0 | 0 | 0 | 0 | 0 | 0 | 0 | 0 | 0 | 0 | 0 | 0 | 0 | 0 | 99 | 600 | 0.33 | 1 | 28 | 28 | 0 | 44 | 3.3 | 0.1232
265 | 0 | 0 | 0 | 0 | 0 | 0 | 0 | 0 | 0 | 1 | 0 | 0 | 0 | 0 | 0 | 0 | 0 | 0 | 0 | 0 | 0 | 0 | 0 | 0 | 0 | 0 | 0 | 0 | 0 | 0 | 0 | 0 | 99 | 600 | 4 | 1 | 28 | 28 | 0 | 44 | 3.3 | 0.088
266 | 0 | 0 | 0 | 0 | 0 | 0 | 0 | 0 | 0 | 6 | 0 | 0 | 0 | 0 | 0 | 0 | 0 | 0 | 0 | 0 | 0 | 0 | 0 | 0 | 0 | 0 | 0 | 0 | 0 | 0 | 0 | 0 | 94 | 600 | 0.33 | 1 | 28 | 28 | 0 | 44 | 3.3 | 0.2256
267 | 0 | 0 | 0 | 0 | 0 | 0 | 0 | 0 | 0 | 6 | 0 | 0 | 0 | 0 | 0 | 0 | 0 | 0 | 0 | 0 | 0 | 0 | 0 | 0 | 0 | 0 | 0 | 0 | 0 | 0 | 0 | 0 | 94 | 600 | 4 | 1 | 28 | 28 | 0 | 44 | 3.3 | 0.1692
268 | 0 | 0 | 0 | 0 | 0 | 0 | 0 | 0 | 0 | 12 | 0 | 0 | 0 | 0 | 0 | 0 | 0 | 0 | 0 | 0 | 0 | 0 | 0 | 0 | 0 | 0 | 0 | 0 | 0 | 0 | 0 | 0 | 88 | 600 | 0.33 | 1 | 28 | 28 | 0 | 44 | 3.3 | 0.3008
269 | 0 | 0 | 0 | 0 | 0 | 0 | 0 | 0 | 0 | 12 | 0 | 0 | 0 | 0 | 0 | 0 | 0 | 0 | 0 | 0 | 0 | 0 | 0 | 0 | 0 | 0 | 0 | 0 | 0 | 0 | 0 | 0 | 88 | 600 | 4 | 1 | 28 | 28 | 0 | 44 | 3.3 | 0.235
270 | 0 | 0 | 0 | 0 | 0 | 0 | 0 | 0 | 0 | 20 | 0 | 0 | 0 | 0 | 0 | 0 | 0 | 0 | 0 | 0 | 0 | 0 | 0 | 0 | 0 | 0 | 0 | 0 | 0 | 0 | 0 | 0 | 80 | 600 | 0.33 | 1 | 28 | 28 | 0 | 44 | 3.3 | 0.2523
271 | 0 | 0 | 0 | 0 | 0 | 0 | 0 | 0 | 0 | 20 | 0 | 0 | 0 | 0 | 0 | 0 | 0 | 0 | 0 | 0 | 0 | 0 | 0 | 0 | 0 | 0 | 0 | 0 | 0 | 0 | 0 | 0 | 80 | 600 | 4 | 1 | 28 | 28 | 0 | 44 | 3.3 | 0.1827
272 | 0 | 0 | 0 | 0 | 0 | 0 | 0 | 0 | 0 | 0.3 | 0 | 0 | 0 | 0 | 0 | 0 | 0 | 0 | 0 | 0 | 0 | 99.7 | 0 | 0 | 0 | 0 | 0 | 0 | 0 | 0 | 0 | 0 | 0 | 550 | 0.1 | 1 | 40 | 0 | 0 | 60 | 0.57 | 0.128
273 | 0 | 0 | 0 | 0 | 0 | 0 | 0 | 0 | 0 | 0.3 | 0 | 0 | 0 | 0 | 0 | 0 | 0 | 0 | 0 | 0 | 0 | 99.7 | 0 | 0 | 0 | 0 | 0 | 0 | 0 | 0 | 0 | 0 | 0 | 550 | 20 | 1 | 40 | 0 | 0 | 60 | 0.57 | 0.115
274 | 0 | 0 | 0 | 0 | 0 | 0 | 0 | 0 | 0 | 1.4 | 0 | 0 | 0 | 0 | 0 | 0 | 0 | 0 | 0 | 0 | 0 | 98.6 | 0 | 0 | 0 | 0 | 0 | 0 | 0 | 0 | 0 | 0 | 0 | 550 | 0.1 | 1 | 40 | 0 | 0 | 60 | 0.57 | 0.141
275 | 0 | 0 | 0 | 0 | 0 | 0 | 0 | 0 | 0 | 1.4 | 0 | 0 | 0 | 0 | 0 | 0 | 0 | 0 | 0 | 0 | 0 | 98.6 | 0 | 0 | 0 | 0 | 0 | 0 | 0 | 0 | 0 | 0 | 0 | 550 | 20 | 1 | 40 | 0 | 0 | 60 | 0.57 | 0.11
276 | 0 | 0 | 0 | 0 | 0 | 0 | 0 | 0 | 0 | 1.7 | 0 | 0 | 0 | 0 | 0 | 0 | 0 | 0 | 0 | 0 | 0 | 98.3 | 0 | 0 | 0 | 0 | 0 | 0 | 0 | 0 | 0 | 0 | 0 | 550 | 0.1 | 1 | 40 | 0 | 0 | 60 | 0.57 | 0.105
277 | 0 | 0 | 0 | 0 | 0 | 0 | 0 | 0 | 0 | 1.7 | 0 | 0 | 0 | 0 | 0 | 0 | 0 | 0 | 0 | 0 | 0 | 98.3 | 0 | 0 | 0 | 0 | 0 | 0 | 0 | 0 | 0 | 0 | 0 | 550 | 20 | 1 | 40 | 0 | 0 | 60 | 0.57 | 0.085
278 | 0 | 0 | 0 | 0 | 0 | 0 | 0 | 0 | 0 | 2.4 | 0 | 0 | 0 | 0 | 0 | 0 | 0 | 0 | 0 | 0 | 0 | 97.6 | 0 | 0 | 0 | 0 | 0 | 0 | 0 | 0 | 0 | 0 | 0 | 550 | 0.1 | 1 | 40 | 0 | 0 | 60 | 0.57 | 0.13
279 | 0 | 0 | 0 | 0 | 0 | 0 | 0 | 0 | 0 | 2.4 | 0 | 0 | 0 | 0 | 0 | 0 | 0 | 0 | 0 | 0 | 0 | 97.6 | 0 | 0 | 0 | 0 | 0 | 0 | 0 | 0 | 0 | 0 | 0 | 550 | 20 | 1 | 40 | 0 | 0 | 60 | 0.57 | 0.1
280 | 0 | 0 | 0 | 0 | 0 | 0 | 0 | 0 | 0 | 4.1 | 0 | 0 | 0 | 0 | 0 | 0 | 0 | 0 | 0 | 0 | 0 | 95.9 | 0 | 0 | 0 | 0 | 0 | 0 | 0 | 0 | 0 | 0 | 0 | 550 | 0.1 | 1 | 40 | 0 | 0 | 60 | 0.57 | 0.139
281 | 0 | 0 | 0 | 0 | 0 | 0 | 0 | 0 | 0 | 4.1 | 0 | 0 | 0 | 0 | 0 | 0 | 0 | 0 | 0 | 0 | 0 | 95.9 | 0 | 0 | 0 | 0 | 0 | 0 | 0 | 0 | 0 | 0 | 0 | 550 | 20 | 1 | 40 | 0 | 0 | 60 | 0.57 | 0.088
282 | 0 | 0 | 0 | 0 | 0 | 0 | 0 | 0 | 0 | 6.3 | 0 | 0 | 0 | 0 | 0 | 0 | 0 | 0 | 0 | 0 | 0 | 93.7 | 0 | 0 | 0 | 0 | 0 | 0 | 0 | 0 | 0 | 0 | 0 | 550 | 0.1 | 1 | 40 | 0 | 0 | 60 | 0.57 | 0.123
283 | 0 | 0 | 0 | 0 | 0 | 0 | 0 | 0 | 0 | 6.3 | 0 | 0 | 0 | 0 | 0 | 0 | 0 | 0 | 0 | 0 | 0 | 93.7 | 0 | 0 | 0 | 0 | 0 | 0 | 0 | 0 | 0 | 0 | 0 | 550 | 20 | 1 | 40 | 0 | 0 | 60 | 0.57 | 0.073
284 | 0 | 0 | 0 | 0 | 0 | 0 | 0 | 0 | 0 | 12 | 0 | 0 | 0 | 0 | 0 | 0 | 0 | 0 | 0 | 0 | 0 | 0 | 0 | 0 | 0 | 0 | 0 | 0 | 0 | 0 | 0 | 0 | 88 | 600 | 0.33 | 1 | 28 | 28 | 0 | 44 | 3.3 | 0.2475
285 | 0 | 0 | 0 | 0 | 0 | 0 | 0 | 0 | 0 | 12 | 0 | 0 | 0 | 0 | 0 | 0 | 0 | 0 | 0 | 0 | 0 | 0 | 0 | 0 | 0 | 0 | 0 | 0 | 0 | 0 | 0 | 0 | 88 | 600 | 4 | 1 | 28 | 28 | 0 | 44 | 3.3 | 0.1066
286 | 0 | 0 | 0 | 0 | 0 | 0 | 0 | 0.05 | 0 | 12 | 0 | 0 | 0 | 0 | 0 | 0 | 0 | 0 | 0 | 0 | 0 | 0 | 0 | 0 | 0 | 0 | 0 | 0 | 0 | 0 | 0 | 0 | 87.95 | 600 | 0.33 | 1 | 28 | 28 | 0 | 44 | 3.3 | 0.2541
287 | 0 | 0 | 0 | 0 | 0 | 0 | 0 | 0.05 | 0 | 12 | 0 | 0 | 0 | 0 | 0 | 0 | 0 | 0 | 0 | 0 | 0 | 0 | 0 | 0 | 0 | 0 | 0 | 0 | 0 | 0 | 0 | 0 | 87.95 | 600 | 4 | 1 | 28 | 28 | 0 | 44 | 3.3 | 0.1328
288 | 0 | 0 | 0 | 0 | 0 | 0 | 0 | 0.1 | 0 | 12 | 0 | 0 | 0 | 0 | 0 | 0 | 0 | 0 | 0 | 0 | 0 | 0 | 0 | 0 | 0 | 0 | 0 | 0 | 0 | 0 | 0 | 0 | 87.9 | 600 | 0.33 | 1 | 28 | 28 | 0 | 44 | 3.3 | 0.2541
289 | 0 | 0 | 0 | 0 | 0 | 0 | 0 | 0.1 | 0 | 12 | 0 | 0 | 0 | 0 | 0 | 0 | 0 | 0 | 0 | 0 | 0 | 0 | 0 | 0 | 0 | 0 | 0 | 0 | 0 | 0 | 0 | 0 | 87.9 | 600 | 4 | 1 | 28 | 28 | 0 | 44 | 3.3 | 0.168
290 | 0 | 0 | 0 | 0 | 0 | 0 | 0 | 0.5 | 0 | 12 | 0 | 0 | 0 | 0 | 0 | 0 | 0 | 0 | 0 | 0 | 0 | 0 | 0 | 0 | 0 | 0 | 0 | 0 | 0 | 0 | 0 | 0 | 87.5 | 600 | 0.33 | 1 | 28 | 28 | 0 | 44 | 3.3 | 0.2607
291 | 0 | 0 | 0 | 0 | 0 | 0 | 0 | 0.5 | 0 | 12 | 0 | 0 | 0 | 0 | 0 | 0 | 0 | 0 | 0 | 0 | 0 | 0 | 0 | 0 | 0 | 0 | 0 | 0 | 0 | 0 | 0 | 0 | 87.5 | 600 | 4 | 1 | 28 | 28 | 0 | 44 | 3.3 | 0.176
292 | 0 | 0 | 0 | 0 | 0 | 0 | 0 | 1 | 0 | 12 | 0 | 0 | 0 | 0 | 0 | 0 | 0 | 0 | 0 | 0 | 0 | 0 | 0 | 0 | 0 | 0 | 0 | 0 | 0 | 0 | 0 | 0 | 87 | 600 | 0.33 | 1 | 28 | 28 | 0 | 44 | 3.3 | 0.2739
293 | 0 | 0 | 0 | 0 | 0 | 0 | 0 | 1 | 0 | 12 | 0 | 0 | 0 | 0 | 0 | 0 | 0 | 0 | 0 | 0 | 0 | 0 | 0 | 0 | 0 | 0 | 0 | 0 | 0 | 0 | 0 | 0 | 87 | 600 | 4 | 1 | 28 | 28 | 0 | 44 | 3.3 | 0.201375
294 | 0 | 0 | 0 | 0 | 0 | 0 | 0 | 2 | 0 | 12 | 0 | 0 | 0 | 0 | 0 | 0 | 0 | 0 | 0 | 0 | 0 | 0 | 0 | 0 | 0 | 0 | 0 | 0 | 0 | 0 | 0 | 0 | 86 | 600 | 0.33 | 1 | 28 | 28 | 0 | 44 | 3.3 | 0.2635
295 | 0 | 0 | 0 | 0 | 0 | 0 | 0 | 2 | 0 | 12 | 0 | 0 | 0 | 0 | 0 | 0 | 0 | 0 | 0 | 0 | 0 | 0 | 0 | 0 | 0 | 0 | 0 | 0 | 0 | 0 | 0 | 0 | 86 | 600 | 4 | 1 | 28 | 28 | 0 | 44 | 3.3 | 0.182
296 | 0 | 0 | 0 | 0 | 0 | 0 | 0 | 5 | 0 | 12 | 0 | 0 | 0 | 0 | 0 | 0 | 0 | 0 | 0 | 0 | 0 | 0 | 0 | 0 | 0 | 0 | 0 | 0 | 0 | 0 | 0 | 0 | 83 | 600 | 0.33 | 1 | 28 | 28 | 0 | 44 | 3.3 | 0.1596
297 | 0 | 0 | 0 | 0 | 0 | 0 | 0 | 5 | 0 | 12 | 0 | 0 | 0 | 0 | 0 | 0 | 0 | 0 | 0 | 0 | 0 | 0 | 0 | 0 | 0 | 0 | 0 | 0 | 0 | 0 | 0 | 0 | 83 | 600 | 4 | 1 | 28 | 28 | 0 | 44 | 3.3 | 0.11765
298 | 0 | 0 | 0 | 0 | 0 | 0 | 0 | 0 | 0 | 5 | 0 | 0 | 0 | 0 | 0 | 0 | 0 | 0 | 0 | 0 | 0 | 0 | 0 | 95 | 0 | 0 | 0 | 0 | 0 | 0 | 0 | 0 | 0 | 580 | 0.1 | 1 | 9.1 | 0 | 0 | 90.9 | 0.59 | 0.51
299 | 0 | 0 | 0 | 0 | 0 | 0 | 0 | 0 | 0 | 5 | 0 | 0 | 0 | 0 | 0 | 0 | 0 | 0 | 0 | 0 | 0 | 0 | 0 | 95 | 0 | 0 | 0 | 0 | 0 | 0 | 0 | 0 | 0 | 580 | 4 | 1 | 9.1 | 0 | 0 | 90.9 | 0.59 | 0.39
300 | 0 | 0 | 0 | 0 | 0 | 0 | 0 | 0 | 0 | 5 | 0 | 0 | 0 | 0 | 0 | 0 | 0 | 0 | 0 | 0 | 0 | 0 | 0 | 95 | 0 | 0 | 0 | 0 | 0 | 0 | 0 | 0 | 0 | 580 | 0.1 | 2 | 9.1 | 0 | 0 | 90.9 | 0.59 | 0.5
301 | 0 | 0 | 0 | 0 | 0 | 0 | 0 | 0 | 0 | 5 | 0 | 0 | 0 | 0 | 0 | 0 | 0 | 0 | 0 | 0 | 0 | 0 | 0 | 95 | 0 | 0 | 0 | 0 | 0 | 0 | 0 | 0 | 0 | 580 | 4 | 2 | 9.1 | 0 | 0 | 90.9 | 0.59 | 0.39
302 | 0 | 0 | 0 | 0 | 0 | 0 | 0 | 0 | 0 | 5 | 0 | 0 | 0 | 0 | 0 | 0 | 0 | 0 | 0 | 0 | 0 | 0 | 0 | 95 | 0 | 0 | 0 | 0 | 0 | 0 | 0 | 0 | 0 | 580 | 0.1 | 3 | 9.1 | 0 | 0 | 90.9 | 0.59 | 0.5
303 | 0 | 0 | 0 | 0 | 0 | 0 | 0 | 0 | 0 | 5 | 0 | 0 | 0 | 0 | 0 | 0 | 0 | 0 | 0 | 0 | 0 | 0 | 0 | 95 | 0 | 0 | 0 | 0 | 0 | 0 | 0 | 0 | 0 | 580 | 4 | 3 | 9.1 | 0 | 0 | 90.9 | 0.59 | 0.4
304 | 0 | 0 | 0 | 0 | 0 | 0 | 0 | 0 | 0 | 5 | 0 | 0 | 0 | 0 | 0 | 0 | 0 | 0 | 0 | 0 | 0 | 0 | 0 | 95 | 0 | 0 | 0 | 0 | 0 | 0 | 0 | 0 | 0 | 580 | 0.1 | 4 | 9.1 | 0 | 0 | 90.9 | 0.59 | 0.5
305 | 0 | 0 | 0 | 0 | 0 | 0 | 0 | 0 | 0 | 5 | 0 | 0 | 0 | 0 | 0 | 0 | 0 | 0 | 0 | 0 | 0 | 0 | 0 | 95 | 0 | 0 | 0 | 0 | 0 | 0 | 0 | 0 | 0 | 580 | 4 | 4 | 9.1 | 0 | 0 | 90.9 | 0.59 | 0.4
306 | 0 | 0 | 0 | 0 | 0 | 0 | 0 | 0 | 0 | 5 | 0 | 0 | 0 | 0 | 0 | 0 | 0 | 0 | 0 | 0 | 0 | 0 | 0 | 95 | 0 | 0 | 0 | 0 | 0 | 0 | 0 | 0 | 0 | 580 | 0.1 | 5 | 9.1 | 0 | 0 | 90.9 | 0.59 | 0.51
307 | 0 | 0 | 0 | 0 | 0 | 0 | 0 | 0 | 0 | 5 | 0 | 0 | 0 | 0 | 0 | 0 | 0 | 0 | 0 | 0 | 0 | 0 | 0 | 95 | 0 | 0 | 0 | 0 | 0 | 0 | 0 | 0 | 0 | 580 | 4 | 5 | 9.1 | 0 | 0 | 90.9 | 0.59 | 0.4
308 | 0 | 0 | 0 | 0 | 0 | 0 | 0 | 0 | 0 | 5 | 0 | 0 | 0 | 0 | 0 | 0 | 0 | 0 | 0 | 0 | 0 | 0 | 0 | 95 | 0 | 0 | 0 | 0 | 0 | 0 | 0 | 0 | 0 | 580 | 0.1 | 6 | 9.1 | 0 | 0 | 90.9 | 0.59 | 0.5
309 | 0 | 0 | 0 | 0 | 0 | 0 | 0 | 0 | 0 | 5 | 0 | 0 | 0 | 0 | 0 | 0 | 0 | 0 | 0 | 0 | 0 | 0 | 0 | 95 | 0 | 0 | 0 | 0 | 0 | 0 | 0 | 0 | 0 | 580 | 4 | 6 | 9.1 | 0 | 0 | 90.9 | 0.59 | 0.41
310 | 0 | 0 | 0 | 0 | 0 | 0 | 0 | 0 | 0 | 5 | 0 | 0 | 0 | 0 | 0 | 0 | 0 | 0 | 0 | 0 | 0 | 0 | 0 | 95 | 0 | 0 | 0 | 0 | 0 | 0 | 0 | 0 | 0 | 580 | 0.1 | 7 | 9.1 | 0 | 0 | 90.9 | 0.59 | 0.49
311 | 0 | 0 | 0 | 0 | 0 | 0 | 0 | 0 | 0 | 5 | 0 | 0 | 0 | 0 | 0 | 0 | 0 | 0 | 0 | 0 | 0 | 0 | 0 | 95 | 0 | 0 | 0 | 0 | 0 | 0 | 0 | 0 | 0 | 580 | 4 | 7 | 9.1 | 0 | 0 | 90.9 | 0.59 | 0.41
312 | 0 | 0 | 0 | 0 | 0 | 0 | 0 | 0 | 0 | 5 | 0 | 0 | 0 | 0 | 0 | 0 | 0 | 0 | 0 | 0 | 0 | 0 | 0 | 95 | 0 | 0 | 0 | 0 | 0 | 0 | 0 | 0 | 0 | 580 | 0.1 | 8 | 9.1 | 0 | 0 | 90.9 | 0.59 | 0.49
313 | 0 | 0 | 0 | 0 | 0 | 0 | 0 | 0 | 0 | 5 | 0 | 0 | 0 | 0 | 0 | 0 | 0 | 0 | 0 | 0 | 0 | 0 | 0 | 95 | 0 | 0 | 0 | 0 | 0 | 0 | 0 | 0 | 0 | 580 | 4 | 8 | 9.1 | 0 | 0 | 90.9 | 0.59 | 0.42
314 | 0 | 0 | 0 | 0 | 0 | 0 | 0 | 0 | 0 | 5 | 0 | 0 | 0 | 0 | 0 | 0 | 0 | 0 | 0 | 0 | 0 | 0 | 0 | 95 | 0 | 0 | 0 | 0 | 0 | 0 | 0 | 0 | 0 | 580 | 32 | 1 | 9.1 | 0 | 0 | 90.9 | 0.59 | 0.598
315 | 0 | 0 | 0 | 0 | 0 | 0 | 0 | 0 | 0 | 5 | 0 | 0 | 0 | 0 | 0 | 0 | 0 | 0 | 0 | 0 | 0 | 0 | 0 | 95 | 0 | 0 | 0 | 0 | 0 | 0 | 0 | 0 | 0 | 580 | 32 | 1 | 9.1 | 0 | 0 | 90.9 | 0.59 | 0.414
316 | 0 | 0 | 0 | 0 | 0 | 0 | 0 | 0 | 0 | 5 | 0 | 0 | 0 | 0 | 0 | 0 | 0 | 0 | 0 | 0 | 0 | 95 | 0 | 0 | 0 | 0 | 0 | 0 | 0 | 0 | 0 | 0 | 0 | 580 | 32 | 1 | 9.1 | 0 | 0 | 90.9 | 0.59 | 0.316
317 | 0 | 0 | 0 | 0 | 0 | 0 | 0 | 0 | 0 | 5 | 0 | 0 | 0 | 0 | 0 | 0 | 0 | 0 | 0 | 0 | 0 | 95 | 0 | 0 | 0 | 0 | 0 | 0 | 0 | 0 | 0 | 0 | 0 | 580 | 32 | 1 | 9.1 | 0 | 0 | 90.9 | 0.59 | 0.1185
318 | 0 | 0 | 0 | 0 | 0 | 0 | 0 | 0 | 0 | 3.7 | 0 | 0 | 0 | 0 | 0 | 0 | 0 | 0 | 0 | 0 | 0 | 0 | 0 | 96.3 | 0 | 0 | 0 | 0 | 0 | 0 | 0 | 0 | 0 | 560 | 0.25 | 1 | 9.1 | 0 | 0 | 90.9 | 0.59 | 0.372
319 | 0 | 0 | 0 | 0 | 0 | 0 | 0 | 0 | 0 | 3.7 | 0 | 0 | 0 | 0 | 0 | 0 | 0 | 0 | 0 | 0 | 0 | 0 | 0 | 96.3 | 0 | 0 | 0 | 0 | 0 | 0 | 0 | 0 | 0 | 560 | 6 | 1 | 9.1 | 0 | 0 | 90.9 | 0.59 | 0.304
320 | 0 | 0 | 0 | 0 | 0 | 0 | 0 | 0 | 0 | 3.7 | 0 | 0 | 0 | 0 | 0 | 0 | 0 | 0 | 0 | 0 | 0 | 0 | 0 | 96.3 | 0 | 0 | 0 | 0 | 0 | 0 | 0 | 0 | 0 | 600 | 0.25 | 1 | 9.1 | 0 | 0 | 90.9 | 0.59 | 0.616
321 | 0 | 0 | 0 | 0 | 0 | 0 | 0 | 0 | 0 | 3.7 | 0 | 0 | 0 | 0 | 0 | 0 | 0 | 0 | 0 | 0 | 0 | 0 | 0 | 96.3 | 0 | 0 | 0 | 0 | 0 | 0 | 0 | 0 | 0 | 600 | 6 | 1 | 9.1 | 0 | 0 | 90.9 | 0.59 | 0.3696
322 | 0 | 0 | 0 | 0 | 0 | 0 | 0 | 0 | 0 | 3.7 | 0 | 0 | 0 | 0 | 0 | 0 | 0 | 0 | 0 | 0 | 0 | 0 | 0 | 96.3 | 0 | 0 | 0 | 0 | 0 | 0 | 0 | 0 | 0 | 620 | 0.25 | 1 | 9.1 | 0 | 0 | 90.9 | 0.59 | 0.6068
323 | 0 | 0 | 0 | 0 | 0 | 0 | 0 | 0 | 0 | 3.7 | 0 | 0 | 0 | 0 | 0 | 0 | 0 | 0 | 0 | 0 | 0 | 0 | 0 | 96.3 | 0 | 0 | 0 | 0 | 0 | 0 | 0 | 0 | 0 | 620 | 6 | 1 | 9.1 | 0 | 0 | 90.9 | 0.59 | 0.3648
324 | 0 | 0 | 0 | 0 | 0 | 0 | 0 | 0 | 0 | 100 | 0 | 0 | 0 | 0 | 0 | 0 | 0 | 0 | 0 | 0 | 0 | 0 | 0 | 0 | 0 | 0 | 0 | 0 | 0 | 0 | 0 | 0 | 0 | 580 | 0.25 | 1 | 9.1 | 0 | 0 | 90.9 | 0.59 | 0.1394
325 | 0 | 0 | 0 | 0 | 0 | 0 | 0 | 0 | 0 | 100 | 0 | 0 | 0 | 0 | 0 | 0 | 0 | 0 | 0 | 0 | 0 | 0 | 0 | 0 | 0 | 0 | 0 | 0 | 0 | 0 | 0 | 0 | 0 | 580 | 6 | 1 | 9.1 | 0 | 0 | 90.9 | 0.59 | 0.0216
326 | 0 | 0 | 0 | 0 | 0 | 0 | 0 | 0 | 0 | 1.9 | 0 | 0 | 0 | 0 | 0 | 0 | 0 | 0 | 0 | 0 | 0 | 0 | 0 | 98.1 | 0 | 0 | 0 | 0 | 0 | 0 | 0 | 0 | 0 | 580 | 0.25 | 1 | 9.1 | 0 | 0 | 90.9 | 0.59 | 0.3458
327 | 0 | 0 | 0 | 0 | 0 | 0 | 0 | 0 | 0 | 1.9 | 0 | 0 | 0 | 0 | 0 | 0 | 0 | 0 | 0 | 0 | 0 | 0 | 0 | 98.1 | 0 | 0 | 0 | 0 | 0 | 0 | 0 | 0 | 0 | 580 | 6 | 1 | 9.1 | 0 | 0 | 90.9 | 0.59 | 0.315
328 | 0 | 0 | 0 | 0 | 0 | 0 | 0 | 0 | 0 | 3.7 | 0 | 0 | 0 | 0 | 0 | 0 | 0 | 0 | 0 | 0 | 0 | 0 | 0 | 96.3 | 0 | 0 | 0 | 0 | 0 | 0 | 0 | 0 | 0 | 580 | 0.25 | 1 | 9.1 | 0 | 0 | 90.9 | 0.59 | 0.5673
329 | 0 | 0 | 0 | 0 | 0 | 0 | 0 | 0 | 0 | 3.7 | 0 | 0 | 0 | 0 | 0 | 0 | 0 | 0 | 0 | 0 | 0 | 0 | 0 | 96.3 | 0 | 0 | 0 | 0 | 0 | 0 | 0 | 0 | 0 | 580 | 6 | 1 | 9.1 | 0 | 0 | 90.9 | 0.59 | 0.364
330 | 0 | 0 | 0 | 0 | 0 | 0 | 0 | 0 | 0 | 7.2 | 0 | 0 | 0 | 0 | 0 | 0 | 0 | 0 | 0 | 0 | 0 | 0 | 0 | 92.8 | 0 | 0 | 0 | 0 | 0 | 0 | 0 | 0 | 0 | 580 | 0.25 | 1 | 9.1 | 0 | 0 | 90.9 | 0.59 | 0.527
331 | 0 | 0 | 0 | 0 | 0 | 0 | 0 | 0 | 0 | 7.2 | 0 | 0 | 0 | 0 | 0 | 0 | 0 | 0 | 0 | 0 | 0 | 0 | 0 | 92.8 | 0 | 0 | 0 | 0 | 0 | 0 | 0 | 0 | 0 | 580 | 6 | 1 | 9.1 | 0 | 0 | 90.9 | 0.59 | 0.344
332 | 0 | 0 | 0 | 0 | 0 | 0 | 0 | 0 | 0 | 14.4 | 0 | 0 | 0 | 0 | 0 | 0 | 0 | 0 | 0 | 0 | 0 | 0 | 0 | 85.6 | 0 | 0 | 0 | 0 | 0 | 0 | 0 | 0 | 0 | 580 | 0.25 | 1 | 9.1 | 0 | 0 | 90.9 | 0.59 | 0.351
333 | 0 | 0 | 0 | 0 | 0 | 0 | 0 | 0 | 0 | 14.4 | 0 | 0 | 0 | 0 | 0 | 0 | 0 | 0 | 0 | 0 | 0 | 0 | 0 | 85.6 | 0 | 0 | 0 | 0 | 0 | 0 | 0 | 0 | 0 | 580 | 6 | 1 | 9.1 | 0 | 0 | 90.9 | 0.59 | 0.266
334 | 0 | 0 | 0 | 0 | 0 | 0 | 0 | 0 | 0 | 2.9 | 0 | 0 | 0 | 0 | 0 | 0 | 0 | 0 | 0 | 0 | 0 | 0 | 0 | 0 | 0 | 0 | 0 | 0 | 0 | 0 | 0 | 0 | 97.1 | 600 | 0.5 | 1 | 7.5 | 0 | 0 | 92.5 | 0.88 | 0.4836
335 | 0 | 0 | 0 | 0 | 0 | 0 | 0 | 0 | 0 | 2.9 | 0 | 0 | 0 | 0 | 0 | 0 | 0 | 0 | 0 | 0 | 0 | 0 | 0 | 0 | 0 | 0 | 0 | 0 | 0 | 0 | 0 | 0 | 97.1 | 600 | 4 | 1 | 7.5 | 0 | 0 | 92.5 | 0.88 | 0.3128
336 | 0 | 0 | 0 | 0 | 0 | 0 | 0 | 0 | 0 | 2.9 | 0 | 0 | 0 | 0 | 0 | 0 | 0 | 0 | 0 | 0 | 0 | 0 | 0 | 0 | 0 | 0 | 0 | 0 | 0 | 0 | 0 | 0 | 97.1 | 600 | 0.5 | 2 | 7.5 | 0 | 0 | 92.5 | 0.88 | 0.455
337 | 0 | 0 | 0 | 0 | 0 | 0 | 0 | 0 | 0 | 2.9 | 0 | 0 | 0 | 0 | 0 | 0 | 0 | 0 | 0 | 0 | 0 | 0 | 0 | 0 | 0 | 0 | 0 | 0 | 0 | 0 | 0 | 0 | 97.1 | 600 | 4 | 2 | 7.5 | 0 | 0 | 92.5 | 0.88 | 0.3404
338 | 0 | 0 | 0 | 0 | 0 | 0 | 0 | 0 | 0 | 2.9 | 0 | 0 | 0 | 0 | 0 | 0 | 0 | 0 | 0 | 0 | 0 | 0 | 0 | 0 | 0 | 0 | 0 | 0 | 0 | 0 | 0 | 0 | 97.1 | 600 | 0.5 | 3 | 7.5 | 0 | 0 | 92.5 | 0.88 | 0.444
339 | 0 | 0 | 0 | 0 | 0 | 0 | 0 | 0 | 0 | 2.9 | 0 | 0 | 0 | 0 | 0 | 0 | 0 | 0 | 0 | 0 | 0 | 0 | 0 | 0 | 0 | 0 | 0 | 0 | 0 | 0 | 0 | 0 | 97.1 | 600 | 4 | 3 | 7.5 | 0 | 0 | 92.5 | 0.88 | 0.3111
340 | 0 | 0 | 0 | 0 | 0 | 0 | 0 | 0 | 0 | 2.9 | 0 | 0 | 0 | 0 | 0 | 0 | 0 | 0 | 0 | 0 | 0 | 0 | 0 | 0 | 0 | 0 | 0 | 0 | 0 | 0 | 0 | 0 | 97.1 | 600 | 0.5 | 4 | 7.5 | 0 | 0 | 92.5 | 0.88 | 0.4324
341 | 0 | 0 | 0 | 0 | 0 | 0 | 0 | 0 | 0 | 2.9 | 0 | 0 | 0 | 0 | 0 | 0 | 0 | 0 | 0 | 0 | 0 | 0 | 0 | 0 | 0 | 0 | 0 | 0 | 0 | 0 | 0 | 0 | 97.1 | 600 | 4 | 4 | 7.5 | 0 | 0 | 92.5 | 0.88 | 0.3477
342 | 0 | 0 | 0 | 0 | 0 | 0 | 0 | 0 | 0 | 2.9 | 0 | 0 | 0 | 0 | 0 | 0 | 0 | 0 | 0 | 0 | 0 | 0 | 0 | 0 | 0 | 0 | 0 | 0 | 0 | 0 | 0 | 0 | 97.1 | 600 | 0.5 | 5 | 7.5 | 0 | 0 | 92.5 | 0.88 | 0.4508
343 | 0 | 0 | 0 | 0 | 0 | 0 | 0 | 0 | 0 | 2.9 | 0 | 0 | 0 | 0 | 0 | 0 | 0 | 0 | 0 | 0 | 0 | 0 | 0 | 0 | 0 | 0 | 0 | 0 | 0 | 0 | 0 | 0 | 97.1 | 600 | 4 | 5 | 7.5 | 0 | 0 | 92.5 | 0.88 | 0.3003
344 | 0 | 0 | 0 | 0 | 0 | 0 | 0 | 0 | 0 | 2.9 | 0 | 0 | 0 | 0 | 0 | 0 | 0 | 0 | 0 | 0 | 0 | 0 | 0 | 0 | 0 | 0 | 0 | 0 | 0 | 0 | 0 | 0 | 97.1 | 600 | 0.5 | 6 | 7.5 | 0 | 0 | 92.5 | 0.88 | 0.4416
345 | 0 | 0 | 0 | 0 | 0 | 0 | 0 | 0 | 0 | 2.9 | 0 | 0 | 0 | 0 | 0 | 0 | 0 | 0 | 0 | 0 | 0 | 0 | 0 | 0 | 0 | 0 | 0 | 0 | 0 | 0 | 0 | 0 | 97.1 | 600 | 4 | 6 | 7.5 | 0 | 0 | 92.5 | 0.88 | 0.3036
346 | 0 | 0 | 0 | 0 | 0 | 0 | 0 | 0 | 0 | 2.9 | 0 | 0 | 0 | 0 | 0 | 0 | 0 | 0 | 0 | 0 | 0 | 0 | 0 | 0 | 0 | 0 | 0 | 0 | 0 | 0 | 0 | 0 | 97.1 | 600 | 0.5 | 7 | 7.5 | 0 | 0 | 92.5 | 0.88 | 0.4278
347 | 0 | 0 | 0 | 0 | 0 | 0 | 0 | 0 | 0 | 2.9 | 0 | 0 | 0 | 0 | 0 | 0 | 0 | 0 | 0 | 0 | 0 | 0 | 0 | 0 | 0 | 0 | 0 | 0 | 0 | 0 | 0 | 0 | 97.1 | 600 | 4 | 7 | 7.5 | 0 | 0 | 92.5 | 0.88 | 0.3312
348 | 0 | 0 | 0 | 0 | 0 | 0 | 0 | 0 | 0 | 1.8 | 0 | 0 | 0 | 0 | 0 | 0 | 0 | 0 | 0 | 0 | 0 | 0 | 0 | 0 | 0 | 0 | 0 | 0 | 0 | 0 | 0 | 0 | 98.2 | 600 | 0.5 | 1 | 7.5 | 0 | 0 | 92.5 | 0.88 | 0.42075
349 | 0 | 0 | 0 | 0 | 0 | 0 | 0 | 0 | 0 | 1.8 | 0 | 0 | 0 | 0 | 0 | 0 | 0 | 0 | 0 | 0 | 0 | 0 | 0 | 0 | 0 | 0 | 0 | 0 | 0 | 0 | 0 | 0 | 98.2 | 600 | 8 | 1 | 7.5 | 0 | 0 | 92.5 | 0.88 | 0.1305
350 | 0 | 0 | 0 | 0 | 0 | 0 | 0 | 0 | 0 | 2.9 | 0 | 0 | 0 | 0 | 0 | 0 | 0 | 0 | 0 | 0 | 0 | 0 | 0 | 0 | 0 | 0 | 0 | 0 | 0 | 0 | 0 | 0 | 97.1 | 600 | 0.5 | 1 | 7.5 | 0 | 0 | 92.5 | 0.88 | 0.4557
351 | 0 | 0 | 0 | 0 | 0 | 0 | 0 | 0 | 0 | 2.9 | 0 | 0 | 0 | 0 | 0 | 0 | 0 | 0 | 0 | 0 | 0 | 0 | 0 | 0 | 0 | 0 | 0 | 0 | 0 | 0 | 0 | 0 | 97.1 | 600 | 8 | 1 | 7.5 | 0 | 0 | 92.5 | 0.88 | 0.185
352 | 0 | 0 | 0 | 0 | 0 | 0 | 0 | 0 | 0 | 3.7 | 0 | 0 | 0 | 0 | 0 | 0 | 0 | 0 | 0 | 0 | 0 | 0 | 0 | 0 | 0 | 0 | 0 | 0 | 0 | 0 | 0 | 0 | 96.3 | 600 | 0.5 | 1 | 7.5 | 0 | 0 | 92.5 | 0.88 | 0.4968
353 | 0 | 0 | 0 | 0 | 0 | 0 | 0 | 0 | 0 | 3.7 | 0 | 0 | 0 | 0 | 0 | 0 | 0 | 0 | 0 | 0 | 0 | 0 | 0 | 0 | 0 | 0 | 0 | 0 | 0 | 0 | 0 | 0 | 96.3 | 600 | 8 | 1 | 7.5 | 0 | 0 | 92.5 | 0.88 | 0.162
354 | 0 | 0 | 0 | 0 | 0 | 0 | 0 | 0 | 0 | 5.7 | 0 | 0 | 0 | 0 | 0 | 0 | 0 | 0 | 0 | 0 | 0 | 0 | 0 | 0 | 0 | 0 | 0 | 0 | 0 | 0 | 0 | 0 | 94.3 | 600 | 0.5 | 1 | 7.5 | 0 | 0 | 92.5 | 0.88 | 0.4784
355 | 0 | 0 | 0 | 0 | 0 | 0 | 0 | 0 | 0 | 5.7 | 0 | 0 | 0 | 0 | 0 | 0 | 0 | 0 | 0 | 0 | 0 | 0 | 0 | 0 | 0 | 0 | 0 | 0 | 0 | 0 | 0 | 0 | 94.3 | 600 | 8 | 1 | 7.5 | 0 | 0 | 92.5 | 0.88 | 0.14105
356 | 0 | 0 | 0 | 0 | 0 | 0 | 0 | 0 | 0 | 6.8 | 0 | 0 | 0 | 0 | 0 | 0 | 0 | 0 | 0 | 0 | 0 | 0 | 0 | 0 | 0 | 0 | 0 | 0 | 0 | 0 | 0 | 0 | 93.2 | 600 | 0.5 | 1 | 7.5 | 0 | 0 | 92.5 | 0.88 | 0.4823
357 | 0 | 0 | 0 | 0 | 0 | 0 | 0 | 0 | 0 | 6.8 | 0 | 0 | 0 | 0 | 0 | 0 | 0 | 0 | 0 | 0 | 0 | 0 | 0 | 0 | 0 | 0 | 0 | 0 | 0 | 0 | 0 | 0 | 93.2 | 600 | 8 | 1 | 7.5 | 0 | 0 | 92.5 | 0.88 | 0.09515
358 | 0 | 0 | 0 | 0 | 0 | 0 | 0 | 0 | 0 | 1 | 0 | 0 | 0 | 0 | 0 | 0 | 0 | 0 | 0 | 0 | 0 | 0 | 0 | 0 | 0 | 0 | 0 | 0 | 0 | 0 | 0 | 0 | 99 | 600 | 0.33 | 1 | 28 | 28 | 0 | 44 | 8.25 | 0.153
359 | 0 | 0 | 0 | 0 | 0 | 0 | 0 | 0 | 0 | 1 | 0 | 0 | 0 | 0 | 0 | 0 | 0 | 0 | 0 | 0 | 0 | 0 | 0 | 0 | 0 | 0 | 0 | 0 | 0 | 0 | 0 | 0 | 99 | 600 | 2 | 1 | 28 | 28 | 0 | 44 | 8.25 | 0.1288
360 | 0 | 0 | 0 | 0 | 0 | 0 | 0 | 0 | 0 | 6 | 0 | 0 | 0 | 0 | 0 | 0 | 0 | 0 | 0 | 0 | 0 | 0 | 0 | 94 | 0 | 0 | 0 | 0 | 0 | 0 | 0 | 0 | 0 | 600 | 0.33 | 1 | 28 | 28 | 0 | 44 | 8.25 | 0.088
361 | 0 | 0 | 0 | 0 | 0 | 0 | 0 | 0 | 0 | 6 | 0 | 0 | 0 | 0 | 0 | 0 | 0 | 0 | 0 | 0 | 0 | 0 | 0 | 94 | 0 | 0 | 0 | 0 | 0 | 0 | 0 | 0 | 0 | 600 | 2 | 1 | 28 | 28 | 0 | 44 | 8.25 | 0.0728
362 | 0 | 0 | 0 | 0 | 0 | 0 | 0 | 0 | 0 | 0.5 | 0 | 0 | 0 | 0 | 0 | 0 | 0 | 0 | 99.5 | 0 | 0 | 0 | 0 | 0 | 0 | 0 | 0 | 0 | 0 | 0 | 0 | 0 | 0 | 600 | 1 | 1 | 5 | 0 | 0 | 95 | 0.59 | 0.17765
363 | 0 | 0 | 0 | 0 | 0 | 0 | 0 | 0 | 0 | 0.5 | 0 | 0 | 0 | 0 | 0 | 0 | 0 | 0 | 99.5 | 0 | 0 | 0 | 0 | 0 | 0 | 0 | 0 | 0 | 0 | 0 | 0 | 0 | 0 | 600 | 6 | 1 | 5 | 0 | 0 | 95 | 0.59 | 0.1395
364 | 0 | 0 | 0 | 0 | 0 | 0 | 0 | 0 | 0 | 1 | 0 | 0 | 0 | 0 | 0 | 0 | 0 | 0 | 99 | 0 | 0 | 0 | 0 | 0 | 0 | 0 | 0 | 0 | 0 | 0 | 0 | 0 | 0 | 600 | 1 | 1 | 5 | 0 | 0 | 95 | 0.59 | 0.2457
365 | 0 | 0 | 0 | 0 | 0 | 0 | 0 | 0 | 0 | 1 | 0 | 0 | 0 | 0 | 0 | 0 | 0 | 0 | 99 | 0 | 0 | 0 | 0 | 0 | 0 | 0 | 0 | 0 | 0 | 0 | 0 | 0 | 0 | 600 | 6 | 1 | 5 | 0 | 0 | 95 | 0.59 | 0.1995
366 | 0 | 0 | 0 | 0 | 0 | 0 | 0 | 0 | 0 | 3 | 0 | 0 | 0 | 0 | 0 | 0 | 0 | 0 | 97 | 0 | 0 | 0 | 0 | 0 | 0 | 0 | 0 | 0 | 0 | 0 | 0 | 0 | 0 | 600 | 1 | 1 | 5 | 0 | 0 | 95 | 0.59 | 0.3036
367 | 0 | 0 | 0 | 0 | 0 | 0 | 0 | 0 | 0 | 3 | 0 | 0 | 0 | 0 | 0 | 0 | 0 | 0 | 97 | 0 | 0 | 0 | 0 | 0 | 0 | 0 | 0 | 0 | 0 | 0 | 0 | 0 | 0 | 600 | 6 | 1 | 5 | 0 | 0 | 95 | 0.59 | 0.209
368 | 0 | 0 | 0 | 0 | 0 | 0 | 0 | 0 | 0 | 7 | 0 | 0 | 0 | 0 | 0 | 0 | 0 | 0 | 93 | 0 | 0 | 0 | 0 | 0 | 0 | 0 | 0 | 0 | 0 | 0 | 0 | 0 | 0 | 600 | 1 | 1 | 5 | 0 | 0 | 95 | 0.59 | 0.32025
369 | 0 | 0 | 0 | 0 | 0 | 0 | 0 | 0 | 0 | 7 | 0 | 0 | 0 | 0 | 0 | 0 | 0 | 0 | 93 | 0 | 0 | 0 | 0 | 0 | 0 | 0 | 0 | 0 | 0 | 0 | 0 | 0 | 0 | 600 | 6 | 1 | 5 | 0 | 0 | 95 | 0.59 | 0.2418
370 | 0 | 0 | 0 | 0 | 0 | 0 | 0 | 0 | 0 | 10 | 0 | 0 | 0 | 0 | 0 | 0 | 0 | 0 | 90 | 0 | 0 | 0 | 0 | 0 | 0 | 0 | 0 | 0 | 0 | 0 | 0 | 0 | 0 | 600 | 1 | 1 | 5 | 0 | 0 | 95 | 0.59 | 0.282
371 | 0 | 0 | 0 | 0 | 0 | 0 | 0 | 0 | 0 | 10 | 0 | 0 | 0 | 0 | 0 | 0 | 0 | 0 | 90 | 0 | 0 | 0 | 0 | 0 | 0 | 0 | 0 | 0 | 0 | 0 | 0 | 0 | 0 | 600 | 6 | 1 | 5 | 0 | 0 | 95 | 0.59 | 0.2112
372 | 0 | 0 | 0 | 0 | 0 | 0 | 0 | 0 | 0 | 0 | 0 | 0 | 5 | 0 | 0 | 0 | 0 | 0 | 0 | 0 | 0 | 0 | 0 | 0 | 0 | 0 | 0 | 95 | 0 | 0 | 0 | 0 | 0 | 600 | 50 | 1 | 2.5 | 0 | 5 | 92.5 | 0.81 | 0.215704
373 | 0 | 0 | 0 | 0 | 0 | 0 | 0 | 0 | 0 | 0 | 0 | 0 | 5 | 0 | 0 | 0 | 0 | 0 | 0 | 0 | 0 | 0 | 0 | 0 | 0 | 0 | 0 | 0 | 0 | 0 | 95 | 0 | 0 | 620 | 0.1 | 1 | 5 | 0 | 0 | 95 | 0.6 | 0.474
374 | 0 | 0 | 0 | 0 | 0 | 0 | 0 | 0 | 0 | 0 | 0 | 0 | 5 | 0 | 0 | 0 | 0 | 0 | 0 | 0 | 0 | 0 | 0 | 0 | 0 | 0 | 0 | 0 | 0 | 0 | 95 | 0 | 0 | 620 | 30 | 1 | 5 | 0 | 0 | 95 | 0.6 | 0.1239
375 | 0 | 0 | 0 | 0 | 0 | 0 | 0 | 0 | 0 | 0 | 0 | 0 | 5 | 0 | 0 | 0 | 0 | 0 | 0 | 0 | 95 | 0 | 0 | 0 | 0 | 0 | 0 | 0 | 0 | 0 | 0 | 0 | 0 | 620 | 0.1 | 1 | 5 | 0 | 0 | 95 | 0.6 | 0.276
376 | 0 | 0 | 0 | 0 | 0 | 0 | 0 | 0 | 0 | 0 | 0 | 0 | 5 | 0 | 0 | 0 | 0 | 0 | 0 | 0 | 95 | 0 | 0 | 0 | 0 | 0 | 0 | 0 | 0 | 0 | 0 | 0 | 0 | 620 | 30 | 1 | 5 | 0 | 0 | 95 | 0.6 | 0.1638
377 | 0 | 0 | 0 | 0 | 0 | 0 | 0 | 0 | 0 | 0 | 0 | 0 | 5 | 0 | 0 | 0 | 0 | 0 | 0 | 0 | 0 | 0 | 0 | 0 | 0 | 0 | 0 | 0 | 0 | 0 | 0 | 0 | 95 | 620 | 0.1 | 1 | 5 | 0 | 0 | 95 | 0.6 | 0.437
378 | 0 | 0 | 0 | 0 | 0 | 0 | 0 | 0 | 0 | 0 | 0 | 0 | 5 | 0 | 0 | 0 | 0 | 0 | 0 | 0 | 0 | 0 | 0 | 0 | 0 | 0 | 0 | 0 | 0 | 0 | 0 | 0 | 95 | 620 | 30 | 1 | 5 | 0 | 0 | 95 | 0.6 | 0.042
379 | 0 | 0 | 0 | 0 | 0 | 0 | 0 | 0 | 0 | 0 | 0 | 0 | 5 | 0 | 0 | 0 | 0 | 0 | 0 | 0 | 0 | 0 | 0 | 95 | 0 | 0 | 0 | 0 | 0 | 0 | 0 | 0 | 0 | 620 | 0.1 | 1 | 5 | 0 | 0 | 95 | 0.6 | 0.045
380 | 0 | 0 | 0 | 0 | 0 | 0 | 0 | 0 | 0 | 0 | 0 | 0 | 5 | 0 | 0 | 0 | 0 | 0 | 0 | 0 | 0 | 0 | 0 | 95 | 0 | 0 | 0 | 0 | 0 | 0 | 0 | 0 | 0 | 620 | 30 | 1 | 5 | 0 | 0 | 95 | 0.6 | 0.04325
381 | 0 | 0 | 0 | 0 | 0 | 0 | 0 | 0 | 0 | 0 | 0 | 0 | 1 | 0 | 0 | 0 | 0 | 0 | 0 | 0 | 99 | 0 | 0 | 0 | 0 | 0 | 0 | 0 | 0 | 0 | 0 | 0 | 0 | 620 | 0.16 | 1 | 5 | 0 | 0 | 95 | 0.6 | 0.121675
382 | 0 | 0 | 0 | 0 | 0 | 0 | 0 | 0 | 0 | 0 | 0 | 0 | 1 | 0 | 0 | 0 | 0 | 0 | 0 | 0 | 99 | 0 | 0 | 0 | 0 | 0 | 0 | 0 | 0 | 0 | 0 | 0 | 0 | 620 | 2 | 1 | 5 | 0 | 0 | 95 | 0.6 | 0.1001
383 | 0 | 0 | 0 | 0 | 0 | 0 | 0 | 0 | 0 | 0 | 0 | 0 | 3 | 0 | 0 | 0 | 0 | 0 | 0 | 0 | 97 | 0 | 0 | 0 | 0 | 0 | 0 | 0 | 0 | 0 | 0 | 0 | 0 | 620 | 0.16 | 1 | 5 | 0 | 0 | 95 | 0.6 | 0.1911
384 | 0 | 0 | 0 | 0 | 0 | 0 | 0 | 0 | 0 | 0 | 0 | 0 | 3 | 0 | 0 | 0 | 0 | 0 | 0 | 0 | 97 | 0 | 0 | 0 | 0 | 0 | 0 | 0 | 0 | 0 | 0 | 0 | 0 | 620 | 2 | 1 | 5 | 0 | 0 | 95 | 0.6 | 0.1656
385 | 0 | 0 | 0 | 0 | 0 | 0 | 0 | 0 | 0 | 0 | 0 | 0 | 5 | 0 | 0 | 0 | 0 | 0 | 0 | 0 | 95 | 0 | 0 | 0 | 0 | 0 | 0 | 0 | 0 | 0 | 0 | 0 | 0 | 620 | 0.16 | 1 | 5 | 0 | 0 | 95 | 0.6 | 0.2604
386 | 0 | 0 | 0 | 0 | 0 | 0 | 0 | 0 | 0 | 0 | 0 | 0 | 5 | 0 | 0 | 0 | 0 | 0 | 0 | 0 | 95 | 0 | 0 | 0 | 0 | 0 | 0 | 0 | 0 | 0 | 0 | 0 | 0 | 620 | 2 | 1 | 5 | 0 | 0 | 95 | 0.6 | 0.282
387 | 0 | 0 | 0 | 0 | 0 | 0 | 0 | 0 | 0 | 0 | 0 | 0 | 7 | 0 | 0 | 0 | 0 | 0 | 0 | 0 | 93 | 0 | 0 | 0 | 0 | 0 | 0 | 0 | 0 | 0 | 0 | 0 | 0 | 620 | 0.16 | 1 | 5 | 0 | 0 | 95 | 0.6 | 0.2646
388 | 0 | 0 | 0 | 0 | 0 | 0 | 0 | 0 | 0 | 0 | 0 | 0 | 7 | 0 | 0 | 0 | 0 | 0 | 0 | 0 | 93 | 0 | 0 | 0 | 0 | 0 | 0 | 0 | 0 | 0 | 0 | 0 | 0 | 620 | 2 | 1 | 5 | 0 | 0 | 95 | 0.6 | 0.2184
389 | 0 | 0 | 0 | 0 | 0 | 0 | 0 | 0 | 0 | 0 | 0 | 0 | 9 | 0 | 0 | 0 | 0 | 0 | 0 | 0 | 91 | 0 | 0 | 0 | 0 | 0 | 0 | 0 | 0 | 0 | 0 | 0 | 0 | 620 | 0.16 | 1 | 5 | 0 | 0 | 95 | 0.6 | 0.1947
390 | 0 | 0 | 0 | 0 | 0 | 0 | 0 | 0 | 0 | 0 | 0 | 0 | 9 | 0 | 0 | 0 | 0 | 0 | 0 | 0 | 91 | 0 | 0 | 0 | 0 | 0 | 0 | 0 | 0 | 0 | 0 | 0 | 0 | 620 | 2 | 1 | 5 | 0 | 0 | 95 | 0.6 | 0.1869
391 | 0 | 100 | 0 | 0 | 0 | 0 | 0 | 0 | 0 | 0 | 0 | 0 | 0 | 0 | 0 | 0 | 0 | 0 | 0 | 0 | 0 | 0 | 0 | 0 | 0 | 0 | 0 | 0 | 0 | 0 | 0 | 0 | 0 | 625 | 35 | 1 | 40 | 0 | 0 | 60 | 14.1 | 0.24708
392 | 0 | 100 | 0 | 0 | 0 | 0 | 0 | 0 | 0 | 0 | 0 | 0 | 0 | 0 | 0 | 0 | 0 | 0 | 0 | 0 | 0 | 0 | 0 | 0 | 0 | 0 | 0 | 0 | 0 | 0 | 0 | 0 | 0 | 600 | 35 | 1 | 40 | 0 | 0 | 60 | 11.7 | 0.241965
393 | 0 | 100 | 0 | 0 | 0 | 0 | 0 | 0 | 0 | 0 | 0 | 0 | 0 | 0 | 0 | 0 | 0 | 0 | 0 | 0 | 0 | 0 | 0 | 0 | 0 | 0 | 0 | 0 | 0 | 0 | 0 | 0 | 0 | 550 | 35 | 1 | 40 | 0 | 0 | 60 | 6.7 | 0.234076
394 | 0 | 100 | 0 | 0 | 0 | 0 | 0 | 0 | 0 | 0 | 0 | 0 | 0 | 0 | 0 | 0 | 0 | 0 | 0 | 0 | 0 | 0 | 0 | 0 | 0 | 0 | 0 | 0 | 0 | 0 | 0 | 0 | 0 | 550 | 0 | 1 | 40 | 0 | 0 | 60 | 8.63 | 0.081
395 | 0 | 0 | 0 | 100 | 0 | 0 | 0 | 0 | 0 | 0 | 0 | 0 | 0 | 0 | 0 | 0 | 0 | 0 | 0 | 0 | 0 | 0 | 0 | 0 | 0 | 0 | 0 | 0 | 0 | 0 | 0 | 0 | 0 | 600 | 1 | 1 | 2.5 | 0 | 10 | 87.5 | 0.15 | 0.0416
396 | 0 | 0 | 0 | 100 | 0 | 0 | 0 | 0 | 0 | 0 | 0 | 0 | 0 | 0 | 0 | 0 | 0 | 0 | 0 | 0 | 0 | 0 | 0 | 0 | 0 | 0 | 0 | 0 | 0 | 0 | 0 | 0 | 0 | 600 | 5 | 1 | 2.5 | 0 | 10 | 87.5 | 0.15 | 0.0055
397 | 0 | 0 | 0 | 10 | 0 | 0 | 0 | 0 | 0 | 0 | 0 | 0 | 0 | 0 | 0 | 0 | 0 | 0 | 0 | 0 | 0 | 0 | 0 | 0 | 0 | 0 | 0 | 0 | 0 | 0 | 0 | 0 | 90 | 600 | 1 | 1 | 2.5 | 0 | 10 | 87.5 | 0.15 | 0.1239
398 | 0 | 0 | 0 | 10 | 0 | 0 | 0 | 0 | 0 | 0 | 0 | 0 | 0 | 0 | 0 | 0 | 0 | 0 | 0 | 0 | 0 | 0 | 0 | 0 | 0 | 0 | 0 | 0 | 0 | 0 | 0 | 0 | 90 | 600 | 8 | 1 | 2.5 | 0 | 10 | 87.5 | 0.15 | 0.172
399 | 0 | 0 | 0 | 10 | 0 | 0 | 0 | 0 | 0 | 0 | 0 | 0 | 0 | 0 | 0 | 0 | 0 | 0 | 0 | 0 | 0 | 0 | 0 | 90 | 0 | 0 | 0 | 0 | 0 | 0 | 0 | 0 | 0 | 600 | 1 | 1 | 2.5 | 0 | 10 | 87.5 | 0.15 | 0.0405
400 | 0 | 0 | 0 | 10 | 0 | 0 | 0 | 0 | 0 | 0 | 0 | 0 | 0 | 0 | 0 | 0 | 0 | 0 | 0 | 0 | 0 | 0 | 0 | 90 | 0 | 0 | 0 | 0 | 0 | 0 | 0 | 0 | 0 | 600 | 8 | 1 | 2.5 | 0 | 10 | 87.5 | 0.15 | 0.006
401 | 0 | 0 | 0 | 10 | 0 | 0 | 0 | 0 | 0 | 0 | 0 | 0 | 0 | 0 | 0 | 0 | 90 | 0 | 0 | 0 | 0 | 0 | 0 | 0 | 0 | 0 | 0 | 0 | 0 | 0 | 0 | 0 | 0 | 600 | 1 | 1 | 2.5 | 0 | 10 | 87.5 | 0.15 | 0.1248
402 | 0 | 0 | 0 | 10 | 0 | 0 | 0 | 0 | 0 | 0 | 0 | 0 | 0 | 0 | 0 | 0 | 90 | 0 | 0 | 0 | 0 | 0 | 0 | 0 | 0 | 0 | 0 | 0 | 0 | 0 | 0 | 0 | 0 | 600 | 8 | 1 | 2.5 | 0 | 10 | 87.5 | 0.15 | 0.169
403 | 0 | 0 | 0 | 0 | 0 | 0 | 0 | 0 | 0 | 0 | 0 | 0 | 100 | 0 | 0 | 0 | 0 | 0 | 0 | 0 | 0 | 0 | 0 | 0 | 0 | 0 | 0 | 0 | 0 | 0 | 0 | 0 | 0 | 600 | 0.16 | 1 | 5 | 0 | 0 | 95 | 1.08 | 0.02718
404 | 0 | 0 | 0 | 0 | 0 | 0 | 0 | 0 | 0 | 0 | 0 | 0 | 100 | 0 | 0 | 0 | 0 | 0 | 0 | 0 | 0 | 0 | 0 | 0 | 0 | 0 | 0 | 0 | 0 | 0 | 0 | 0 | 0 | 600 | 5 | 1 | 5 | 0 | 0 | 95 | 1.08 | 0.01458
405 | 0 | 0 | 0 | 10 | 0 | 0 | 0 | 0 | 0 | 0 | 0 | 0 | 90 | 0 | 0 | 0 | 0 | 0 | 0 | 0 | 0 | 0 | 0 | 0 | 0 | 0 | 0 | 0 | 0 | 0 | 0 | 0 | 0 | 600 | 0.16 | 1 | 5 | 0 | 0 | 95 | 1.08 | 0.027755
406 | 0 | 0 | 0 | 10 | 0 | 0 | 0 | 0 | 0 | 0 | 0 | 0 | 90 | 0 | 0 | 0 | 0 | 0 | 0 | 0 | 0 | 0 | 0 | 0 | 0 | 0 | 0 | 0 | 0 | 0 | 0 | 0 | 0 | 600 | 5 | 1 | 5 | 0 | 0 | 95 | 1.08 | 0.010065
407 | 0 | 0 | 0 | 5 | 0 | 0 | 0 | 0 | 0 | 0 | 0 | 0 | 95 | 0 | 0 | 0 | 0 | 0 | 0 | 0 | 0 | 0 | 0 | 0 | 0 | 0 | 0 | 0 | 0 | 0 | 0 | 0 | 0 | 600 | 0.16 | 1 | 5 | 0 | 0 | 95 | 1.08 | 0.028584
408 | 0 | 0 | 0 | 5 | 0 | 0 | 0 | 0 | 0 | 0 | 0 | 0 | 95 | 0 | 0 | 0 | 0 | 0 | 0 | 0 | 0 | 0 | 0 | 0 | 0 | 0 | 0 | 0 | 0 | 0 | 0 | 0 | 0 | 600 | 5 | 1 | 5 | 0 | 0 | 95 | 1.08 | 0.01296
409 | 0 | 0 | 0 | 2 | 0 | 0 | 0 | 0 | 0 | 0 | 0 | 0 | 98 | 0 | 0 | 0 | 0 | 0 | 0 | 0 | 0 | 0 | 0 | 0 | 0 | 0 | 0 | 0 | 0 | 0 | 0 | 0 | 0 | 600 | 0.16 | 1 | 5 | 0 | 0 | 95 | 1.08 | 0.02765
410 | 0 | 0 | 0 | 2 | 0 | 0 | 0 | 0 | 0 | 0 | 0 | 0 | 98 | 0 | 0 | 0 | 0 | 0 | 0 | 0 | 0 | 0 | 0 | 0 | 0 | 0 | 0 | 0 | 0 | 0 | 0 | 0 | 0 | 600 | 5 | 1 | 5 | 0 | 0 | 95 | 1.08 | 0.026465
411 | 0 | 0 | 0 | 15 | 0 | 0 | 0 | 0 | 0 | 0 | 0 | 0 | 5 | 0 | 0 | 0 | 0 | 0 | 0 | 0 | 0 | 0 | 0 | 0 | 0 | 0 | 0 | 0 | 0 | 0 | 0 | 0 | 80 | 600 | 0.16 | 1 | 5 | 0 | 0 | 95 | 1.08 | 0.0924
412 | 0 | 0 | 0 | 15 | 0 | 0 | 0 | 0 | 0 | 0 | 0 | 0 | 5 | 0 | 0 | 0 | 0 | 0 | 0 | 0 | 0 | 0 | 0 | 0 | 0 | 0 | 0 | 0 | 0 | 0 | 0 | 0 | 80 | 600 | 6 | 1 | 5 | 0 | 0 | 95 | 1.08 | 0.0336
413 | 0 | 0 | 0 | 10 | 0 | 0 | 0 | 0 | 0 | 0 | 0 | 0 | 10 | 0 | 0 | 0 | 0 | 0 | 0 | 0 | 0 | 0 | 0 | 0 | 0 | 0 | 0 | 0 | 0 | 0 | 0 | 0 | 80 | 600 | 0.16 | 1 | 5 | 0 | 0 | 95 | 1.08 | 0.1001
414 | 0 | 0 | 0 | 10 | 0 | 0 | 0 | 0 | 0 | 0 | 0 | 0 | 10 | 0 | 0 | 0 | 0 | 0 | 0 | 0 | 0 | 0 | 0 | 0 | 0 | 0 | 0 | 0 | 0 | 0 | 0 | 0 | 80 | 600 | 6 | 1 | 5 | 0 | 0 | 95 | 1.08 | 0.056
415 | 0 | 0 | 0 | 5 | 0 | 0 | 0 | 0 | 0 | 0 | 0 | 0 | 15 | 0 | 0 | 0 | 0 | 0 | 0 | 0 | 0 | 0 | 0 | 0 | 0 | 0 | 0 | 0 | 0 | 0 | 0 | 0 | 80 | 600 | 0.16 | 1 | 5 | 0 | 0 | 95 | 1.08 | 0.1445
416 | 0 | 0 | 0 | 5 | 0 | 0 | 0 | 0 | 0 | 0 | 0 | 0 | 15 | 0 | 0 | 0 | 0 | 0 | 0 | 0 | 0 | 0 | 0 | 0 | 0 | 0 | 0 | 0 | 0 | 0 | 0 | 0 | 80 | 600 | 6 | 1 | 5 | 0 | 0 | 95 | 1.08 | 0.0392
417 | 0 | 0 | 0 | 0 | 5 | 0 | 0 | 0 | 0 | 0 | 0 | 0 | 0 | 0 | 0 | 0 | 0 | 0 | 0 | 0 | 0 | 0 | 0 | 0 | 0 | 0 | 0 | 95 | 0 | 0 | 0 | 0 | 0 | 600 | 1 | 1 | 2.5 | 0 | 0 | 97.5 | 0.27 | 0.279072
418 | 0 | 0 | 0 | 0 | 5 | 0 | 0 | 0 | 0 | 0 | 0 | 0 | 0 | 0 | 0 | 0 | 0 | 0 | 0 | 0 | 0 | 0 | 0 | 0 | 0 | 0 | 0 | 95 | 0 | 0 | 0 | 0 | 0 | 600 | 30 | 1 | 2.5 | 0 | 0 | 97.5 | 0.27 | 0.190208
419 | 0 | 0 | 0 | 0 | 3.9 | 0 | 0 | 0 | 0 | 0 | 0 | 0 | 0 | 0 | 0 | 0 | 0 | 0 | 0 | 0 | 0 | 0 | 0 | 96.1 | 0 | 0 | 0 | 0 | 0 | 0 | 0 | 0 | 0 | 550 | 12 | 1 | 3 | 0 | 0 | 97 | 0.18 | 0.0475
420 | 0 | 0 | 0 | 0 | 10 | 0 | 0 | 0 | 0 | 0 | 0 | 0 | 0 | 0 | 0 | 0 | 0 | 0 | 0 | 0 | 0 | 0 | 0 | 0 | 0 | 0 | 0 | 0 | 0 | 0 | 0 | 0 | 90 | 600 | 0.1 | 1 | 28 | 28 | 0 | 44 | 3 | 0.209
421 | 0 | 0 | 0 | 0 | 10 | 0 | 0 | 0 | 0 | 0 | 0 | 0 | 0 | 0 | 0 | 0 | 0 | 0 | 0 | 0 | 0 | 0 | 0 | 0 | 0 | 0 | 0 | 0 | 0 | 0 | 0 | 0 | 90 | 600 | 4 | 1 | 28 | 28 | 0 | 44 | 3 | 0.1176
422 | 0 | 0 | 0 | 0 | 15 | 0 | 0 | 0 | 0 | 0 | 0 | 0 | 0 | 0 | 0 | 0 | 0 | 0 | 0 | 0 | 0 | 0 | 0 | 0 | 0 | 0 | 0 | 0 | 0 | 0 | 0 | 0 | 85 | 600 | 0.1 | 1 | 28 | 28 | 0 | 44 | 3 | 0.2632
423 | 0 | 0 | 0 | 0 | 15 | 0 | 0 | 0 | 0 | 0 | 0 | 0 | 0 | 0 | 0 | 0 | 0 | 0 | 0 | 0 | 0 | 0 | 0 | 0 | 0 | 0 | 0 | 0 | 0 | 0 | 0 | 0 | 85 | 600 | 4 | 1 | 28 | 28 | 0 | 44 | 3 | 0.1552
424 | 0 | 0 | 0.1 | 0 | 10 | 0 | 0 | 0 | 0 | 0 | 0 | 0 | 0 | 0 | 0 | 0 | 0 | 0 | 0 | 0 | 0 | 0 | 0 | 0 | 0 | 0 | 0 | 0 | 0 | 0 | 0 | 0 | 89.9 | 600 | 0.1 | 1 | 28 | 28 | 0 | 44 | 3 | 0.285
425 | 0 | 0 | 0.1 | 0 | 10 | 0 | 0 | 0 | 0 | 0 | 0 | 0 | 0 | 0 | 0 | 0 | 0 | 0 | 0 | 0 | 0 | 0 | 0 | 0 | 0 | 0 | 0 | 0 | 0 | 0 | 0 | 0 | 89.9 | 600 | 4 | 1 | 28 | 28 | 0 | 44 | 3 | 0.2646
426 | 0 | 0 | 0.1 | 0 | 15 | 0 | 0 | 0 | 0 | 0 | 0 | 0 | 0 | 0 | 0 | 0 | 0 | 0 | 0 | 0 | 0 | 0 | 0 | 0 | 0 | 0 | 0 | 0 | 0 | 0 | 0 | 0 | 84.9 | 600 | 0.1 | 1 | 28 | 28 | 0 | 44 | 3 | 0.329
427 | 0 | 0 | 0.1 | 0 | 15 | 0 | 0 | 0 | 0 | 0 | 0 | 0 | 0 | 0 | 0 | 0 | 0 | 0 | 0 | 0 | 0 | 0 | 0 | 0 | 0 | 0 | 0 | 0 | 0 | 0 | 0 | 0 | 84.9 | 600 | 4 | 1 | 28 | 28 | 0 | 44 | 3 | 0.3007
428 | 0 | 0 | 0.1 | 0 | 0 | 0 | 0 | 0 | 0 | 0 | 0 | 0 | 0 | 0 | 0 | 0 | 0 | 0 | 0 | 0 | 0 | 0 | 0 | 0 | 0 | 0 | 0 | 0 | 0 | 0 | 0 | 0 | 99.9 | 600 | 0.1 | 1 | 28 | 28 | 0 | 44 | 3 | 0.1056
429 | 0 | 0 | 0.1 | 0 | 0 | 0 | 0 | 0 | 0 | 0 | 0 | 0 | 0 | 0 | 0 | 0 | 0 | 0 | 0 | 0 | 0 | 0 | 0 | 0 | 0 | 0 | 0 | 0 | 0 | 0 | 0 | 0 | 99.9 | 600 | 4 | 1 | 28 | 28 | 0 | 44 | 3 | 0.0784
430 | 0 | 0 | 0.5 | 0 | 0 | 0 | 0 | 0 | 0 | 0 | 0 | 0 | 0 | 0 | 0 | 0 | 0 | 0 | 0 | 0 | 0 | 0 | 0 | 0 | 0 | 0 | 0 | 0 | 0 | 0 | 0 | 0 | 99.5 | 600 | 0.1 | 1 | 28 | 28 | 0 | 44 | 3 | 0.2964
431 | 0 | 0 | 0.5 | 0 | 0 | 0 | 0 | 0 | 0 | 0 | 0 | 0 | 0 | 0 | 0 | 0 | 0 | 0 | 0 | 0 | 0 | 0 | 0 | 0 | 0 | 0 | 0 | 0 | 0 | 0 | 0 | 0 | 99.5 | 600 | 4 | 1 | 28 | 28 | 0 | 44 | 3 | 0.308
432 | 0 | 0 | 0 | 0 | 0 | 0 | 2 | 0 | 0 | 0 | 0 | 0 | 0 | 0 | 0 | 0 | 0 | 0 | 0 | 0 | 0 | 0 | 0 | 0 | 0 | 0 | 0 | 0 | 0 | 0 | 0 | 0 | 98 | 560 | 0.1 | 1 | 100 | 0 | 0 | 0 | 0.43 | 0.025
433 | 0 | 0 | 0 | 0 | 0 | 0 | 2 | 0 | 0 | 0 | 0 | 0 | 0 | 0 | 0 | 0 | 0 | 0 | 0 | 0 | 0 | 0 | 0 | 0 | 0 | 0 | 0 | 0 | 0 | 0 | 0 | 0 | 98 | 560 | 6 | 1 | 100 | 0 | 0 | 0 | 0.43 | 0.165
434 | 0 | 0 | 0 | 0 | 0 | 0 | 5 | 0 | 0 | 0 | 0 | 0 | 0 | 0 | 0 | 0 | 0 | 0 | 0 | 0 | 0 | 0 | 0 | 0 | 0 | 0 | 0 | 0 | 0 | 0 | 0 | 0 | 95 | 560 | 0.1 | 1 | 100 | 0 | 0 | 0 | 0.43 | 0.06
435 | 0 | 0 | 0 | 0 | 0 | 0 | 5 | 0 | 0 | 0 | 0 | 0 | 0 | 0 | 0 | 0 | 0 | 0 | 0 | 0 | 0 | 0 | 0 | 0 | 0 | 0 | 0 | 0 | 0 | 0 | 0 | 0 | 95 | 560 | 6 | 1 | 100 | 0 | 0 | 0 | 0.43 | 0.17
436 | 0 | 0 | 0 | 0 | 0 | 0 | 10 | 0 | 0 | 0 | 0 | 0 | 0 | 0 | 0 | 0 | 0 | 0 | 0 | 0 | 0 | 0 | 0 | 0 | 0 | 0 | 0 | 0 | 0 | 0 | 0 | 0 | 90 | 560 | 0.1 | 1 | 100 | 0 | 0 | 0 | 0.43 | 0.065
437 | 0 | 0 | 0 | 0 | 0 | 0 | 10 | 0 | 0 | 0 | 0 | 0 | 0 | 0 | 0 | 0 | 0 | 0 | 0 | 0 | 0 | 0 | 0 | 0 | 0 | 0 | 0 | 0 | 0 | 0 | 0 | 0 | 90 | 560 | 6 | 1 | 100 | 0 | 0 | 0 | 0.43 | 0.12
438 | 0 | 0 | 0 | 0 | 0 | 0 | 15 | 0 | 0 | 0 | 0 | 0 | 0 | 0 | 0 | 0 | 0 | 0 | 0 | 0 | 0 | 0 | 0 | 0 | 0 | 0 | 0 | 0 | 0 | 0 | 0 | 0 | 85 | 560 | 0.1 | 1 | 100 | 0 | 0 | 0 | 0.43 | 0.046
439 | 0 | 0 | 0 | 0 | 0 | 0 | 15 | 0 | 0 | 0 | 0 | 0 | 0 | 0 | 0 | 0 | 0 | 0 | 0 | 0 | 0 | 0 | 0 | 0 | 0 | 0 | 0 | 0 | 0 | 0 | 0 | 0 | 85 | 560 | 2 | 1 | 100 | 0 | 0 | 0 | 0.43 | 0.001
440 | 0 | 0 | 0 | 0 | 0 | 0 | 20 | 0 | 0 | 0 | 0 | 0 | 0 | 0 | 0 | 0 | 0 | 0 | 0 | 0 | 0 | 0 | 0 | 0 | 0 | 0 | 0 | 0 | 0 | 0 | 0 | 0 | 80 | 560 | 0.1 | 1 | 100 | 0 | 0 | 0 | 0.43 | 0.038
441 | 0 | 0 | 0 | 0 | 0 | 0 | 20 | 0 | 0 | 0 | 0 | 0 | 0 | 0 | 0 | 0 | 0 | 0 | 0 | 0 | 0 | 0 | 0 | 0 | 0 | 0 | 0 | 0 | 0 | 0 | 0 | 0 | 80 | 560 | 2 | 1 | 100 | 0 | 0 | 0 | 0.43 | 0.001
442 | 0 | 0 | 0 | 0 | 0 | 0 | 5.7 | 0 | 0 | 0 | 0 | 0 | 0 | 0 | 0 | 0 | 0 | 0 | 0 | 0 | 0 | 0 | 0 | 0 | 0 | 0 | 0 | 0 | 0 | 0 | 0 | 0 | 94.3 | 600 | 6 | 1 | 66.67 | 0 | 0 | 33.33 | 0.91 | 0.20925
443 | 0 | 0 | 0 | 0 | 5 | 0 | 0 | 0 | 0 | 0 | 0 | 0 | 0 | 0 | 0 | 0 | 0 | 0 | 0 | 0 | 0 | 0 | 95 | 0 | 0 | 0 | 0 | 0 | 0 | 0 | 0 | 0 | 0 | 550 | 5.8 | 1 | 2 | 0 | 0 | 98 | 0.5 | 0.3927
444 | 0 | 0 | 0 | 0 | 6.4 | 0 | 0 | 0 | 0 | 0 | 0 | 0 | 0 | 0 | 0 | 0 | 0 | 0 | 0 | 0 | 0 | 0 | 93.6 | 0 | 0 | 0 | 0 | 0 | 0 | 0 | 0 | 0 | 0 | 550 | 0.1 | 1 | 40 | 0 | 0 | 60 | 7.9 | 0.2697
445 | 0 | 0 | 0 | 0 | 6.4 | 0 | 0 | 0 | 0 | 0 | 0 | 0 | 0 | 0 | 0 | 0 | 0 | 0 | 0 | 0 | 0 | 0 | 93.6 | 0 | 0 | 0 | 0 | 0 | 0 | 0 | 0 | 0 | 0 | 600 | 0.1 | 1 | 40 | 0 | 0 | 60 | 15.7 | 0.352
446 | 0 | 0 | 0 | 0 | 6.4 | 0 | 0 | 0 | 0 | 0 | 0 | 0 | 0 | 0 | 0 | 0 | 0 | 0 | 0 | 0 | 0 | 0 | 93.6 | 0 | 0 | 0 | 0 | 0 | 0 | 0 | 0 | 0 | 0 | 600 | 2 | 1 | 40 | 0 | 0 | 60 | 15.7 | 0.20218
447 | 0 | 0 | 0 | 0 | 0 | 0 | 2.75 | 0 | 0 | 0 | 0 | 0 | 0 | 0 | 0 | 0 | 0 | 0 | 0 | 0 | 0 | 0 | 97.25 | 0 | 0 | 0 | 0 | 0 | 0 | 0 | 0 | 0 | 0 | 600 | 6 | 1 | 5 | 0 | 0 | 95 | 0.4 | 0.4275
448 | 0 | 0 | 0 | 0 | 0 | 0 | 0 | 0 | 0 | 0 | 0 | 0 | 0 | 0 | 0 | 0 | 0 | 0 | 0 | 0 | 0 | 0 | 0 | 0 | 0 | 0 | 0 | 0 | 0 | 0 | 100 | 0 | 0 | 550 | 6 | 1 | 0 | 0 | 0 | 0 | 8.1 | 0.1496
449 | 0 | 0 | 0 | 0 | 0 | 0 | 0 | 0 | 0 | 0 | 0 | 0 | 4 | 0 | 0 | 0 | 0 | 0 | 0 | 0 | 0 | 0 | 0 | 0 | 0 | 0 | 0 | 0 | 0 | 0 | 96 | 0 | 0 | 550 | 6 | 1 | 0 | 0 | 0 | 0 | 8.1 | 0.1377
450 | 0 | 0 | 0 | 0 | 0 | 0 | 0 | 0 | 0 | 2 | 0 | 0 | 2 | 0 | 0 | 0 | 0 | 0 | 0 | 0 | 0 | 0 | 0 | 0 | 0 | 0 | 0 | 0 | 0 | 0 | 96 | 0 | 0 | 550 | 6 | 1 | 0 | 0 | 0 | 0 | 8.1 | 0.195
451 | 0 | 1.3 | 0 | 0 | 0 | 0 | 0 | 0 | 0 | 1.3 | 0 | 0 | 1.3 | 0 | 0 | 0 | 0 | 0 | 0 | 0 | 0 | 0 | 0 | 0 | 0 | 0 | 0 | 0 | 0 | 0 | 96.1 | 0 | 0 | 550 | 6 | 1 | 0 | 0 | 0 | 0 | 8.1 | 0.2254
452 | 1 | 0 | 0 | 0 | 0 | 0 | 0 | 0 | 0 | 1.5 | 0 | 0 | 1.5 | 0 | 0 | 0 | 0 | 0 | 0 | 0 | 0 | 0 | 0 | 0 | 0 | 0 | 0 | 0 | 0 | 0 | 96 | 0 | 0 | 550 | 6 | 1 | 0 | 0 | 0 | 0 | 8.1 | 0.1575
453 | 0.7 | 1.1 | 0 | 0 | 0 | 0 | 0 | 0 | 0 | 1.1 | 0 | 0 | 1.1 | 0 | 0 | 0 | 0 | 0 | 0 | 0 | 0 | 0 | 0 | 0 | 0 | 0 | 0 | 0 | 0 | 0 | 96 | 0 | 0 | 550 | 6 | 1 | 0 | 0 | 0 | 0 | 8.1 | 0.1288
454 | 5 | 0 | 0 | 0 | 0 | 0 | 0 | 0 | 0 | 0 | 0 | 0 | 0 | 0 | 0 | 0 | 0 | 0 | 0 | 0 | 0 | 0 | 0 | 95 | 0 | 0 | 0 | 0 | 0 | 0 | 0 | 0 | 0 | 580 | 0.1 | 1 | 5 | 0 | 0 | 95 | 0.59 | 0.2016
455 | 5 | 0 | 0 | 0 | 0 | 0 | 0 | 0 | 0 | 0 | 0 | 0 | 0 | 0 | 0 | 0 | 0 | 0 | 0 | 0 | 0 | 0 | 0 | 95 | 0 | 0 | 0 | 0 | 0 | 0 | 0 | 0 | 0 | 580 | 5 | 1 | 5 | 0 | 0 | 95 | 0.59 | 0.1078
456 | 5 | 0 | 0 | 0 | 0 | 0 | 0 | 0 | 0 | 0 | 0 | 0 | 0 | 0 | 0 | 0 | 0 | 0 | 0 | 0 | 0 | 0 | 0 | 0 | 0 | 0 | 0 | 0 | 0 | 0 | 0 | 0 | 95 | 580 | 0.1 | 1 | 5 | 0 | 0 | 95 | 0.59 | 0.4968
457 | 5 | 0 | 0 | 0 | 0 | 0 | 0 | 0 | 0 | 0 | 0 | 0 | 0 | 0 | 0 | 0 | 0 | 0 | 0 | 0 | 0 | 0 | 0 | 0 | 0 | 0 | 0 | 0 | 0 | 0 | 0 | 0 | 95 | 580 | 5 | 1 | 5 | 0 | 0 | 95 | 0.59 | 0.266
458 | 5 | 0 | 0 | 0 | 0 | 0 | 0 | 0 | 0 | 0 | 0 | 0 | 0 | 0 | 0 | 0 | 0 | 0 | 0 | 0 | 0 | 0 | 0 | 0 | 0 | 0 | 0 | 95 | 0 | 0 | 0 | 0 | 0 | 580 | 0.1 | 1 | 5 | 0 | 0 | 95 | 0.59 | 0.1479
459 | 5 | 0 | 0 | 0 | 0 | 0 | 0 | 0 | 0 | 0 | 0 | 0 | 0 | 0 | 0 | 0 | 0 | 0 | 0 | 0 | 0 | 0 | 0 | 0 | 0 | 0 | 0 | 95 | 0 | 0 | 0 | 0 | 0 | 580 | 5 | 1 | 5 | 0 | 0 | 95 | 0.59 | 0.1312
460 | 5 | 0 | 0 | 0 | 0 | 0 | 0 | 0 | 0 | 0 | 0 | 0 | 0 | 0 | 0 | 0 | 0 | 0 | 0 | 0 | 0 | 0 | 0 | 0 | 0 | 0 | 0 | 95 | 0 | 0 | 0 | 0 | 0 | 580 | 0.1 | 1 | 5 | 0 | 0 | 95 | 0.59 | 0.2418
461 | 5 | 0 | 0 | 0 | 0 | 0 | 0 | 0 | 0 | 0 | 0 | 0 | 0 | 0 | 0 | 0 | 0 | 0 | 0 | 0 | 0 | 0 | 0 | 0 | 0 | 0 | 0 | 95 | 0 | 0 | 0 | 0 | 0 | 580 | 5 | 1 | 5 | 0 | 0 | 95 | 0.59 | 0.2272
462 | 0 | 0 | 0 | 0 | 3 | 0 | 0 | 0 | 0 | 0 | 0 | 0 | 0 | 0 | 0 | 0 | 0 | 0 | 0 | 0 | 0 | 0 | 0 | 0 | 0 | 0 | 0 | 90 | 0 | 0 | 0 | 0 | 0 | 600 | 0.1 | 1 | 5 | 0 | 0 | 95 | 0.59 | 0.4623
463 | 0 | 0 | 0 | 0 | 3 | 0 | 0 | 0 | 0 | 0 | 0 | 0 | 0 | 0 | 0 | 0 | 0 | 0 | 0 | 0 | 0 | 0 | 0 | 0 | 0 | 0 | 0 | 90 | 0 | 0 | 0 | 0 | 0 | 600 | 10 | 1 | 5 | 0 | 0 | 95 | 0.59 | 0.322
464 | 0 | 0 | 0 | 0 | 7 | 0 | 0 | 0 | 0 | 0 | 0 | 0 | 0 | 0 | 0 | 0 | 0 | 0 | 0 | 0 | 0 | 0 | 0 | 0 | 0 | 0 | 0 | 90 | 0 | 0 | 0 | 0 | 0 | 600 | 0.1 | 1 | 5 | 0 | 0 | 95 | 0.59 | 0.4896
465 | 0 | 0 | 0 | 0 | 7 | 0 | 0 | 0 | 0 | 0 | 0 | 0 | 0 | 0 | 0 | 0 | 0 | 0 | 0 | 0 | 0 | 0 | 0 | 0 | 0 | 0 | 0 | 90 | 0 | 0 | 0 | 0 | 0 | 600 | 10 | 1 | 5 | 0 | 0 | 95 | 0.59 | 0.3801
466 | 0 | 0 | 0 | 0 | 10 | 0 | 0 | 0 | 0 | 0 | 0 | 0 | 0 | 0 | 0 | 0 | 0 | 0 | 0 | 0 | 0 | 0 | 0 | 0 | 0 | 0 | 0 | 90 | 0 | 0 | 0 | 0 | 0 | 600 | 0.1 | 1 | 5 | 0 | 0 | 95 | 0.59 | 0.4958
467 | 0 | 0 | 0 | 0 | 10 | 0 | 0 | 0 | 0 | 0 | 0 | 0 | 0 | 0 | 0 | 0 | 0 | 0 | 0 | 0 | 0 | 0 | 0 | 0 | 0 | 0 | 0 | 90 | 0 | 0 | 0 | 0 | 0 | 600 | 10 | 1 | 5 | 0 | 0 | 95 | 0.59 | 0.4048
468 | 0 | 0 | 0 | 0 | 15 | 0 | 0 | 0 | 0 | 0 | 0 | 0 | 0 | 0 | 0 | 0 | 0 | 0 | 0 | 0 | 0 | 0 | 0 | 0 | 0 | 0 | 0 | 90 | 0 | 0 | 0 | 0 | 0 | 600 | 0.1 | 1 | 5 | 0 | 0 | 95 | 0.59 | 0.4995
469 | 0 | 0 | 0 | 0 | 15 | 0 | 0 | 0 | 0 | 0 | 0 | 0 | 0 | 0 | 0 | 0 | 0 | 0 | 0 | 0 | 0 | 0 | 0 | 0 | 0 | 0 | 0 | 90 | 0 | 0 | 0 | 0 | 0 | 600 | 10 | 1 | 5 | 0 | 0 | 95 | 0.59 | 0.396
470 | 0 | 0 | 0 | 0 | 0 | 0 | 0.5 | 0 | 0 | 0 | 0 | 0 | 0 | 0 | 0 | 0 | 0 | 0 | 99.5 | 0 | 0 | 0 | 0 | 0 | 0 | 0 | 0 | 0 | 0 | 0 | 0 | 0 | 0 | 600 | 0.1 | 1 | 5 | 0 | 0 | 95 | 0.39 | 0.52046
471 | 0 | 0 | 0 | 0 | 0 | 0 | 0.5 | 0 | 0 | 0 | 0 | 0 | 0 | 0 | 0 | 0 | 0 | 0 | 99.5 | 0 | 0 | 0 | 0 | 0 | 0 | 0 | 0 | 0 | 0 | 0 | 0 | 0 | 0 | 600 | 6 | 1 | 5 | 0 | 0 | 95 | 0.39 | 0.395166
472 | 0 | 0 | 0 | 0 | 0 | 0 | 1 | 0 | 0 | 0 | 0 | 0 | 0 | 0 | 0 | 0 | 0 | 0 | 99 | 0 | 0 | 0 | 0 | 0 | 0 | 0 | 0 | 0 | 0 | 0 | 0 | 0 | 0 | 600 | 0.1 | 1 | 5 | 0 | 0 | 95 | 0.39 | 0.577608
473 | 0 | 0 | 0 | 0 | 0 | 0 | 1 | 0 | 0 | 0 | 0 | 0 | 0 | 0 | 0 | 0 | 0 | 0 | 99 | 0 | 0 | 0 | 0 | 0 | 0 | 0 | 0 | 0 | 0 | 0 | 0 | 0 | 0 | 600 | 6 | 1 | 5 | 0 | 0 | 95 | 0.39 | 0.485602
474 | 0 | 0 | 0 | 0 | 0 | 0 | 3 | 0 | 0 | 0 | 0 | 0 | 0 | 0 | 0 | 0 | 0 | 0 | 97 | 0 | 0 | 0 | 0 | 0 | 0 | 0 | 0 | 0 | 0 | 0 | 0 | 0 | 0 | 600 | 0.1 | 1 | 5 | 0 | 0 | 95 | 0.39 | 0.759638
475 | 0 | 0 | 0 | 0 | 0 | 0 | 3 | 0 | 0 | 0 | 0 | 0 | 0 | 0 | 0 | 0 | 0 | 0 | 97 | 0 | 0 | 0 | 0 | 0 | 0 | 0 | 0 | 0 | 0 | 0 | 0 | 0 | 0 | 600 | 6 | 1 | 5 | 0 | 0 | 95 | 0.39 | 0.370944
476 | 0 | 0 | 0 | 0 | 0 | 0 | 10 | 0 | 0 | 0 | 0 | 0 | 0 | 0 | 0 | 0 | 0 | 0 | 90 | 0 | 0 | 0 | 0 | 0 | 0 | 0 | 0 | 0 | 0 | 0 | 0 | 0 | 0 | 600 | 0.1 | 1 | 5 | 0 | 0 | 95 | 0.39 | 0.768416
477 | 0 | 0 | 0 | 0 | 0 | 0 | 10 | 0 | 0 | 0 | 0 | 0 | 0 | 0 | 0 | 0 | 0 | 0 | 90 | 0 | 0 | 0 | 0 | 0 | 0 | 0 | 0 | 0 | 0 | 0 | 0 | 0 | 0 | 600 | 6 | 1 | 5 | 0 | 0 | 95 | 0.39 | 0.376736
478 | 0 | 0 | 0 | 0 | 0 | 0 | 0 | 0 | 0 | 0.5 | 0 | 0 | 0 | 0 | 0 | 0 | 0 | 0 | 99.5 | 0 | 0 | 0 | 0 | 0 | 0 | 0 | 0 | 0 | 0 | 0 | 0 | 0 | 0 | 600 | 0.1 | 1 | 5 | 0 | 0 | 95 | 0.59 | 0.1953
479 | 0 | 0 | 0 | 0 | 0 | 0 | 0 | 0 | 0 | 0.5 | 0 | 0 | 0 | 0 | 0 | 0 | 0 | 0 | 99.5 | 0 | 0 | 0 | 0 | 0 | 0 | 0 | 0 | 0 | 0 | 0 | 0 | 0 | 0 | 600 | 6 | 1 | 5 | 0 | 0 | 95 | 0.59 | 0.141
480 | 0 | 0 | 0 | 0 | 0 | 0 | 0 | 0 | 0 | 1 | 0 | 0 | 0 | 0 | 0 | 0 | 0 | 0 | 99 | 0 | 0 | 0 | 0 | 0 | 0 | 0 | 0 | 0 | 0 | 0 | 0 | 0 | 0 | 600 | 0.1 | 1 | 5 | 0 | 0 | 95 | 0.59 | 0.2992
481 | 0 | 0 | 0 | 0 | 0 | 0 | 0 | 0 | 0 | 1 | 0 | 0 | 0 | 0 | 0 | 0 | 0 | 0 | 99 | 0 | 0 | 0 | 0 | 0 | 0 | 0 | 0 | 0 | 0 | 0 | 0 | 0 | 0 | 600 | 6 | 1 | 5 | 0 | 0 | 95 | 0.59 | 0.209
482 | 0 | 0 | 0 | 0 | 0 | 0 | 0 | 0 | 0 | 3 | 0 | 0 | 0 | 0 | 0 | 0 | 0 | 0 | 97 | 0 | 0 | 0 | 0 | 0 | 0 | 0 | 0 | 0 | 0 | 0 | 0 | 0 | 0 | 600 | 0.1 | 1 | 5 | 0 | 0 | 95 | 0.59 | 0.3268
483 | 0 | 0 | 0 | 0 | 0 | 0 | 0 | 0 | 0 | 3 | 0 | 0 | 0 | 0 | 0 | 0 | 0 | 0 | 97 | 0 | 0 | 0 | 0 | 0 | 0 | 0 | 0 | 0 | 0 | 0 | 0 | 0 | 0 | 600 | 6 | 1 | 5 | 0 | 0 | 95 | 0.59 | 0.2162
484 | 0 | 0 | 0 | 0 | 0 | 0 | 0 | 0 | 0 | 7 | 0 | 0 | 0 | 0 | 0 | 0 | 0 | 0 | 93 | 0 | 0 | 0 | 0 | 0 | 0 | 0 | 0 | 0 | 0 | 0 | 0 | 0 | 0 | 600 | 0.1 | 1 | 5 | 0 | 0 | 95 | 0.59 | 0.356
485 | 0 | 0 | 0 | 0 | 0 | 0 | 0 | 0 | 0 | 7 | 0 | 0 | 0 | 0 | 0 | 0 | 0 | 0 | 93 | 0 | 0 | 0 | 0 | 0 | 0 | 0 | 0 | 0 | 0 | 0 | 0 | 0 | 0 | 600 | 6 | 1 | 5 | 0 | 0 | 95 | 0.59 | 0.235
486 | 0 | 0 | 0 | 0 | 0 | 0 | 0 | 0 | 0 | 10 | 0 | 0 | 0 | 0 | 0 | 0 | 0 | 0 | 90 | 0 | 0 | 0 | 0 | 0 | 0 | 0 | 0 | 0 | 0 | 0 | 0 | 0 | 0 | 600 | 0.1 | 1 | 5 | 0 | 0 | 95 | 0.59 | 0.3588
487 | 0 | 0 | 0 | 0 | 0 | 0 | 0 | 0 | 0 | 10 | 0 | 0 | 0 | 0 | 0 | 0 | 0 | 0 | 90 | 0 | 0 | 0 | 0 | 0 | 0 | 0 | 0 | 0 | 0 | 0 | 0 | 0 | 0 | 600 | 6 | 1 | 5 | 0 | 0 | 95 | 0.59 | 0.2304
488 | 0 | 0 | 0 | 0 | 10 | 0 | 0 | 0 | 0 | 0 | 0 | 0 | 0 | 90 | 0 | 0 | 0 | 0 | 0 | 0 | 0 | 0 | 0 | 0 | 0 | 0 | 0 | 0 | 0 | 0 | 0 | 0 | 0 | 600 | 6 | 1 | 5 | 0 | 0 | 95 | 0.39 | 0.367251
489 | 0 | 0 | 0 | 0 | 0 | 0 | 1.5 | 0 | 0 | 0 | 0 | 0 | 0 | 0 | 0 | 0 | 0 | 0 | 0 | 0 | 0 | 0 | 0 | 98.5 | 0 | 0 | 0 | 0 | 0 | 0 | 0 | 0 | 0 | 550 | 0.1 | 1 | 3 | 0 | 0 | 97 | 0.13 | 0.032165
490 | 0 | 0 | 0 | 0 | 0 | 0 | 1.5 | 0 | 0 | 0 | 0 | 0 | 0 | 0 | 0 | 0 | 0 | 0 | 0 | 0 | 0 | 0 | 0 | 98.5 | 0 | 0 | 0 | 0 | 0 | 0 | 0 | 0 | 0 | 550 | 20 | 1 | 3 | 0 | 0 | 97 | 0.13 | 0.0279
491 | 0 | 0.26 | 0 | 0 | 0 | 0 | 1.5 | 0 | 0 | 0 | 0 | 0 | 0 | 0 | 0 | 0 | 0 | 0 | 0 | 0 | 0 | 0 | 0 | 98.24 | 0 | 0 | 0 | 0 | 0 | 0 | 0 | 0 | 0 | 550 | 0.1 | 1 | 3 | 0 | 0 | 97 | 0.13 | 0.04775
492 | 0 | 0.26 | 0 | 0 | 0 | 0 | 1.5 | 0 | 0 | 0 | 0 | 0 | 0 | 0 | 0 | 0 | 0 | 0 | 0 | 0 | 0 | 0 | 0 | 98.24 | 0 | 0 | 0 | 0 | 0 | 0 | 0 | 0 | 0 | 550 | 20 | 1 | 3 | 0 | 0 | 97 | 0.13 | 0.04825
493 | 0 | 1.3 | 0 | 0 | 0 | 0 | 1.5 | 0 | 0 | 0 | 0 | 0 | 0 | 0 | 0 | 0 | 0 | 0 | 0 | 0 | 0 | 0 | 0 | 97.2 | 0 | 0 | 0 | 0 | 0 | 0 | 0 | 0 | 0 | 550 | 0.1 | 1 | 3 | 0 | 0 | 97 | 0.13 | 0.09215
494 | 0 | 1.3 | 0 | 0 | 0 | 0 | 1.5 | 0 | 0 | 0 | 0 | 0 | 0 | 0 | 0 | 0 | 0 | 0 | 0 | 0 | 0 | 0 | 0 | 97.2 | 0 | 0 | 0 | 0 | 0 | 0 | 0 | 0 | 0 | 550 | 20 | 1 | 3 | 0 | 0 | 97 | 0.13 | 0.072375
495 | 0 | 2.6 | 0 | 0 | 0 | 0 | 1.5 | 0 | 0 | 0 | 0 | 0 | 0 | 0 | 0 | 0 | 0 | 0 | 0 | 0 | 0 | 0 | 0 | 95.9 | 0 | 0 | 0 | 0 | 0 | 0 | 0 | 0 | 0 | 550 | 0.1 | 1 | 3 | 0 | 0 | 97 | 0.13 | 0.0816
496 | 0 | 2.6 | 0 | 0 | 0 | 0 | 1.5 | 0 | 0 | 0 | 0 | 0 | 0 | 0 | 0 | 0 | 0 | 0 | 0 | 0 | 0 | 0 | 0 | 95.9 | 0 | 0 | 0 | 0 | 0 | 0 | 0 | 0 | 0 | 550 | 20 | 1 | 3 | 0 | 0 | 97 | 0.13 | 0.06292
497 | 0 | 0 | 0 | 0 | 0 | 0 | 5 | 0 | 0 | 0 | 0 | 0 | 0 | 0 | 0 | 0 | 0 | 0 | 0 | 0 | 0 | 0 | 0 | 0 | 0 | 0 | 0 | 0 | 0 | 0 | 0 | 0 | 95 | 550 | 1 | 1 | 9.09 | 0 | 0 | 90.91 | 0.98 | 0.264
498 | 0 | 0 | 0 | 0 | 0 | 0 | 5 | 0 | 0 | 0 | 0 | 0 | 0 | 0 | 0 | 0 | 0 | 0 | 0 | 0 | 0 | 0 | 0 | 0 | 0 | 0 | 0 | 0 | 0 | 0 | 0 | 0 | 95 | 550 | 5 | 1 | 9.09 | 0 | 0 | 90.91 | 0.98 | 0.1185
499 | 0 | 0 | 0 | 0 | 0 | 0 | 5 | 0 | 0 | 0 | 0 | 0 | 0 | 0 | 0 | 0 | 0 | 0 | 0 | 0 | 0 | 0 | 0 | 0 | 0 | 0 | 0 | 0 | 0 | 0 | 0 | 0 | 95 | 550 | 1 | 2 | 9.09 | 0 | 0 | 90.91 | 0.98 | 0.264
500 | 0 | 0 | 0 | 0 | 0 | 0 | 5 | 0 | 0 | 0 | 0 | 0 | 0 | 0 | 0 | 0 | 0 | 0 | 0 | 0 | 0 | 0 | 0 | 0 | 0 | 0 | 0 | 0 | 0 | 0 | 0 | 0 | 95 | 550 | 5 | 2 | 9.09 | 0 | 0 | 90.91 | 0.98 | 0.1155
501 | 0 | 0 | 0 | 0 | 0 | 0 | 5 | 0 | 0 | 0 | 0 | 0 | 0 | 0 | 0 | 0 | 0 | 0 | 0 | 0 | 0 | 0 | 0 | 0 | 0 | 0 | 0 | 0 | 0 | 0 | 0 | 0 | 95 | 550 | 1 | 3 | 9.09 | 0 | 0 | 90.91 | 0.98 | 0.216
502 | 0 | 0 | 0 | 0 | 0 | 0 | 5 | 0 | 0 | 0 | 0 | 0 | 0 | 0 | 0 | 0 | 0 | 0 | 0 | 0 | 0 | 0 | 0 | 0 | 0 | 0 | 0 | 0 | 0 | 0 | 0 | 0 | 95 | 550 | 5 | 3 | 9.09 | 0 | 0 | 90.91 | 0.98 | 0.1264
503 | 0 | 0 | 0 | 100 | 0 | 0 | 0 | 0 | 0 | 0 | 0 | 0 | 0 | 0 | 0 | 0 | 0 | 0 | 0 | 0 | 0 | 0 | 0 | 0 | 0 | 0 | 0 | 0 | 0 | 0 | 0 | 0 | 0 | 600 | 0.1 | 1 | 2.5 | 0 | 10 | 87.5 | 0.13 | 0.0488
504 | 0 | 0 | 0 | 100 | 0 | 0 | 0 | 0 | 0 | 0 | 0 | 0 | 0 | 0 | 0 | 0 | 0 | 0 | 0 | 0 | 0 | 0 | 0 | 0 | 0 | 0 | 0 | 0 | 0 | 0 | 0 | 0 | 0 | 600 | 5 | 1 | 2.5 | 0 | 10 | 87.5 | 0.13 | 0.0201
505 | 0 | 0 | 0 | 40 | 0 | 0 | 0 | 0 | 0 | 0 | 0 | 0 | 0 | 0 | 0 | 0 | 0 | 0 | 0 | 0 | 0 | 0 | 0 | 0 | 0 | 0 | 0 | 0 | 0 | 0 | 0 | 0 | 60 | 600 | 0.1 | 1 | 2.5 | 0 | 10 | 87.5 | 0.13 | 0.02184
506 | 0 | 0 | 0 | 40 | 0 | 0 | 0 | 0 | 0 | 0 | 0 | 0 | 0 | 0 | 0 | 0 | 0 | 0 | 0 | 0 | 0 | 0 | 0 | 0 | 0 | 0 | 0 | 0 | 0 | 0 | 0 | 0 | 60 | 600 | 12 | 1 | 2.5 | 0 | 10 | 87.5 | 0.13 | 0.088
507 | 0 | 0 | 0 | 20 | 0 | 0 | 0 | 0 | 0 | 0 | 0 | 0 | 0 | 0 | 0 | 0 | 0 | 0 | 0 | 0 | 0 | 0 | 0 | 0 | 0 | 0 | 0 | 0 | 0 | 0 | 0 | 0 | 80 | 600 | 0.1 | 1 | 2.5 | 0 | 10 | 87.5 | 0.13 | 0.035
508 | 0 | 0 | 0 | 20 | 0 | 0 | 0 | 0 | 0 | 0 | 0 | 0 | 0 | 0 | 0 | 0 | 0 | 0 | 0 | 0 | 0 | 0 | 0 | 0 | 0 | 0 | 0 | 0 | 0 | 0 | 0 | 0 | 80 | 600 | 12 | 1 | 2.5 | 0 | 10 | 87.5 | 0.13 | 0.1296
509 | 0 | 0 | 0 | 10 | 0 | 0 | 0 | 0 | 0 | 0 | 0 | 0 | 0 | 0 | 0 | 0 | 0 | 0 | 0 | 0 | 0 | 0 | 0 | 0 | 0 | 0 | 0 | 0 | 0 | 0 | 0 | 0 | 90 | 600 | 0.1 | 1 | 2.5 | 0 | 10 | 87.5 | 0.13 | 0.036
510 | 0 | 0 | 0 | 10 | 0 | 0 | 0 | 0 | 0 | 0 | 0 | 0 | 0 | 0 | 0 | 0 | 0 | 0 | 0 | 0 | 0 | 0 | 0 | 0 | 0 | 0 | 0 | 0 | 0 | 0 | 0 | 0 | 90 | 600 | 12 | 1 | 2.5 | 0 | 10 | 87.5 | 0.13 | 0.119
511 | 0 | 0 | 0 | 0 | 0 | 0 | 0 | 0 | 0 | 0 | 0 | 0 | 0 | 0 | 0 | 0 | 0 | 0 | 0 | 0 | 0 | 0 | 0 | 0 | 0 | 0 | 0 | 0 | 0 | 0 | 0 | 0 | 100 | 600 | 0.1 | 1 | 2.5 | 0 | 10 | 87.5 | 0.13 | 0.0705
512 | 0 | 0 | 0 | 0 | 0 | 0 | 0 | 0 | 0 | 0 | 0 | 0 | 0 | 0 | 0 | 0 | 0 | 0 | 0 | 0 | 0 | 0 | 0 | 0 | 0 | 0 | 0 | 0 | 0 | 0 | 0 | 0 | 100 | 600 | 5 | 1 | 2.5 | 0 | 10 | 87.5 | 0.13 | 0.0086
513 | 0 | 0 | 0 | 20 | 0 | 0 | 0 | 0 | 0 | 0 | 0 | 0 | 0 | 0 | 0 | 0 | 0 | 0 | 0 | 0 | 0 | 0 | 0 | 0 | 0 | 0 | 0 | 0 | 0 | 0 | 0 | 0 | 80 | 600 | 1 | 1 | 2.5 | 0 | 10 | 87.5 | 0.13 | 0.27
514 | 0 | 0 | 0 | 20 | 0 | 0 | 0 | 0 | 0 | 0 | 0 | 0 | 0 | 0 | 0 | 0 | 0 | 0 | 0 | 0 | 0 | 0 | 0 | 0 | 0 | 0 | 0 | 0 | 0 | 0 | 0 | 0 | 80 | 600 | 30 | 1 | 2.5 | 0 | 10 | 87.5 | 0.13 | 0.195
515 | 0 | 0 | 0 | 20 | 0 | 0 | 0 | 0 | 0 | 0 | 0 | 0 | 0 | 0 | 0 | 0 | 0 | 0 | 0 | 0 | 0 | 0 | 0 | 0 | 0 | 0 | 0 | 0 | 0 | 0 | 0 | 0 | 80 | 600 | 1 | 1 | 2.5 | 0 | 10 | 87.5 | 0.13 | 0.2625
516 | 0 | 0 | 0 | 20 | 0 | 0 | 0 | 0 | 0 | 0 | 0 | 0 | 0 | 0 | 0 | 0 | 0 | 0 | 0 | 0 | 0 | 0 | 0 | 0 | 0 | 0 | 0 | 0 | 0 | 0 | 0 | 0 | 80 | 600 | 30 | 1 | 2.5 | 0 | 10 | 87.5 | 0.13 | 0.1848
517 | 0 | 0 | 0 | 20 | 0 | 0 | 0 | 0 | 0 | 0 | 0 | 0 | 0 | 0 | 0 | 0 | 0 | 0 | 0 | 0 | 0 | 0 | 0 | 0 | 0 | 0 | 0 | 0 | 0 | 0 | 0 | 0 | 80 | 600 | 1 | 1 | 2.5 | 0 | 10 | 87.5 | 0.13 | 0.255
518 | 0 | 0 | 0 | 20 | 0 | 0 | 0 | 0 | 0 | 0 | 0 | 0 | 0 | 0 | 0 | 0 | 0 | 0 | 0 | 0 | 0 | 0 | 0 | 0 | 0 | 0 | 0 | 0 | 0 | 0 | 0 | 0 | 80 | 600 | 30 | 1 | 2.5 | 0 | 10 | 87.5 | 0.13 | 0.1872
519 | 0 | 0 | 0 | 20 | 0 | 0 | 0 | 0 | 0 | 0 | 0 | 0 | 0 | 0 | 0 | 0 | 0 | 0 | 0 | 0 | 0 | 0 | 0 | 0 | 0 | 0 | 0 | 0 | 0 | 0 | 0 | 0 | 80 | 600 | 1 | 1 | 2.5 | 0 | 10 | 87.5 | 0.13 | 0.255
520 | 0 | 0 | 0 | 20 | 0 | 0 | 0 | 0 | 0 | 0 | 0 | 0 | 0 | 0 | 0 | 0 | 0 | 0 | 0 | 0 | 0 | 0 | 0 | 0 | 0 | 0 | 0 | 0 | 0 | 0 | 0 | 0 | 80 | 600 | 30 | 1 | 2.5 | 0 | 10 | 87.5 | 0.13 | 0.1794
521 | 0 | 0 | 0 | 0 | 0 | 0 | 0 | 0 | 7.5 | 0 | 0 | 0 | 2.5 | 0 | 0 | 0 | 0 | 0 | 0 | 0 | 0 | 0 | 0 | 0 | 0 | 0 | 0 | 0 | 0 | 0 | 0 | 0 | 90 | 600 | 0.1 | 1 | 10 | 0 | 0 | 90 | 2.16 | 0.0288
522 | 0 | 0 | 0 | 0 | 0 | 0 | 0 | 0 | 7.5 | 0 | 0 | 0 | 2.5 | 0 | 0 | 0 | 0 | 0 | 0 | 0 | 0 | 0 | 0 | 0 | 0 | 0 | 0 | 0 | 0 | 0 | 0 | 0 | 90 | 600 | 2 | 1 | 10 | 0 | 0 | 90 | 2.16 | 0.0288
523 | 0 | 0 | 0 | 0 | 0 | 0 | 0 | 0 | 7.5 | 0 | 0 | 0 | 2.5 | 0 | 0 | 0 | 0 | 0 | 0 | 0 | 0 | 0 | 0 | 0 | 0 | 0 | 0 | 0 | 0 | 0 | 0 | 0 | 90 | 600 | 12 | 1 | 10 | 0 | 0 | 90 | 2.16 | 0.0924
524 | 0 | 0 | 0 | 0 | 0 | 0 | 0 | 0 | 7.5 | 0 | 0 | 0 | 2.5 | 0 | 0 | 0 | 0 | 0 | 0 | 0 | 0 | 0 | 0 | 0 | 0 | 0 | 0 | 0 | 0 | 0 | 0 | 0 | 90 | 600 | 20 | 1 | 10 | 0 | 0 | 90 | 2.16 | 0.0792
525 | 0 | 0 | 0 | 0 | 0 | 0 | 0 | 0 | 5 | 0 | 0 | 0 | 5 | 0 | 0 | 0 | 0 | 0 | 0 | 0 | 0 | 0 | 0 | 0 | 0 | 0 | 0 | 0 | 0 | 0 | 0 | 0 | 90 | 600 | 0.1 | 1 | 10 | 0 | 0 | 90 | 2.16 | 0.00036
526 | 0 | 0 | 0 | 0 | 0 | 0 | 0 | 0 | 5 | 0 | 0 | 0 | 5 | 0 | 0 | 0 | 0 | 0 | 0 | 0 | 0 | 0 | 0 | 0 | 0 | 0 | 0 | 0 | 0 | 0 | 0 | 0 | 90 | 600 | 2 | 1 | 10 | 0 | 0 | 90 | 2.16 | 0.00012
527 | 0 | 0 | 0 | 0 | 0 | 0 | 0 | 0 | 5 | 0 | 0 | 0 | 5 | 0 | 0 | 0 | 0 | 0 | 0 | 0 | 0 | 0 | 0 | 0 | 0 | 0 | 0 | 0 | 0 | 0 | 0 | 0 | 90 | 600 | 12 | 1 | 10 | 0 | 0 | 90 | 2.16 | 0.1045
528 | 0 | 0 | 0 | 0 | 0 | 0 | 0 | 0 | 5 | 0 | 0 | 0 | 5 | 0 | 0 | 0 | 0 | 0 | 0 | 0 | 0 | 0 | 0 | 0 | 0 | 0 | 0 | 0 | 0 | 0 | 0 | 0 | 90 | 600 | 20 | 1 | 10 | 0 | 0 | 90 | 2.16 | 0.099
529 | 0 | 0 | 0 | 0 | 0 | 0 | 0 | 0 | 3.3 | 0 | 0 | 0 | 6.7 | 0 | 0 | 0 | 0 | 0 | 0 | 0 | 0 | 0 | 0 | 0 | 0 | 0 | 0 | 0 | 0 | 0 | 0 | 0 | 90 | 600 | 0.1 | 1 | 10 | 0 | 0 | 90 | 2.16 | 0.1152
530 | 0 | 0 | 0 | 0 | 0 | 0 | 0 | 0 | 3.3 | 0 | 0 | 0 | 6.7 | 0 | 0 | 0 | 0 | 0 | 0 | 0 | 0 | 0 | 0 | 0 | 0 | 0 | 0 | 0 | 0 | 0 | 0 | 0 | 90 | 600 | 2 | 1 | 10 | 0 | 0 | 90 | 2.16 | 0.0776
531 | 0 | 0 | 0 | 0 | 0 | 0 | 0 | 0 | 3.3 | 0 | 0 | 0 | 6.7 | 0 | 0 | 0 | 0 | 0 | 0 | 0 | 0 | 0 | 0 | 0 | 0 | 0 | 0 | 0 | 0 | 0 | 0 | 0 | 90 | 600 | 12 | 1 | 10 | 0 | 0 | 90 | 2.16 | 0.047
532 | 0 | 0 | 0 | 0 | 0 | 0 | 0 | 0 | 3.3 | 0 | 0 | 0 | 6.7 | 0 | 0 | 0 | 0 | 0 | 0 | 0 | 0 | 0 | 0 | 0 | 0 | 0 | 0 | 0 | 0 | 0 | 0 | 0 | 90 | 600 | 20 | 1 | 10 | 0 | 0 | 90 | 2.16 | 0.0384
533 | 0 | 0 | 0 | 0 | 0 | 0 | 0 | 0 | 0 | 0 | 0 | 0 | 10 | 0 | 0 | 0 | 0 | 0 | 0 | 0 | 0 | 0 | 0 | 0 | 0 | 0 | 0 | 0 | 0 | 0 | 0 | 0 | 90 | 600 | 0.1 | 1 | 10 | 0 | 0 | 90 | 2.16 | 0.076
534 | 0 | 0 | 0 | 0 | 0 | 0 | 0 | 0 | 0 | 0 | 0 | 0 | 10 | 0 | 0 | 0 | 0 | 0 | 0 | 0 | 0 | 0 | 0 | 0 | 0 | 0 | 0 | 0 | 0 | 0 | 0 | 0 | 90 | 600 | 2 | 1 | 10 | 0 | 0 | 90 | 2.16 | 0.0705
535 | 0 | 0 | 0 | 0 | 0 | 0 | 0 | 0 | 0 | 0 | 0 | 0 | 10 | 0 | 0 | 0 | 0 | 0 | 0 | 0 | 0 | 0 | 0 | 0 | 0 | 0 | 0 | 0 | 0 | 0 | 0 | 0 | 90 | 600 | 12 | 1 | 10 | 0 | 0 | 90 | 2.16 | 0.0435
536 | 0 | 0 | 0 | 0 | 0 | 0 | 0 | 0 | 0 | 0 | 0 | 0 | 10 | 0 | 0 | 0 | 0 | 0 | 0 | 0 | 0 | 0 | 0 | 0 | 0 | 0 | 0 | 0 | 0 | 0 | 0 | 0 | 90 | 600 | 20 | 1 | 10 | 0 | 0 | 90 | 2.16 | 0.032
537 | 0 | 0 | 0 | 0 | 0 | 0 | 0 | 0 | 0 | 0 | 0 | 0 | 0 | 0 | 0 | 0 | 0 | 0 | 0 | 0 | 0 | 0 | 0 | 0 | 0 | 0 | 0 | 0 | 0 | 0 | 0 | 0 | 0 | 600 | 0.1 | 1 | 10 | 0 | 0 | 90 | 2.16 | 0.016
538 | 0 | 0 | 0 | 0 | 0 | 0 | 0 | 0 | 0 | 0 | 0 | 0 | 0 | 0 | 0 | 0 | 0 | 0 | 0 | 0 | 0 | 0 | 0 | 0 | 0 | 0 | 0 | 0 | 0 | 0 | 0 | 0 | 0 | 600 | 2 | 1 | 10 | 0 | 0 | 90 | 2.16 | 0.024
539 | 0 | 0 | 0 | 0 | 0 | 0 | 0 | 0 | 0 | 0 | 0 | 0 | 0 | 0 | 0 | 0 | 0 | 0 | 0 | 0 | 0 | 0 | 0 | 0 | 0 | 0 | 0 | 0 | 0 | 0 | 0 | 0 | 0 | 600 | 12 | 1 | 10 | 0 | 0 | 90 | 2.16 | 0.0192
540 | 0 | 0 | 0 | 0 | 0 | 0 | 0 | 0 | 0 | 0 | 0 | 0 | 0 | 0 | 0 | 0 | 0 | 0 | 0 | 0 | 0 | 0 | 0 | 0 | 0 | 0 | 0 | 0 | 0 | 0 | 0 | 0 | 0 | 600 | 20 | 1 | 10 | 0 | 0 | 90 | 2.16 | 0.0192
541 | 0 | 0 | 0 | 0 | 20 | 0 | 0 | 0 | 0 | 0 | 0 | 0 | 0 | 80 | 0 | 0 | 0 | 0 | 0 | 0 | 0 | 0 | 0 | 0 | 0 | 0 | 0 | 0 | 0 | 0 | 0 | 0 | 0 | 600 | 0.1 | 1 | 5 | 0 | 0 | 95 | 0 | 0.341
542 | 0 | 0 | 0 | 0 | 20 | 0 | 0 | 0 | 0 | 0 | 0 | 0 | 0 | 80 | 0 | 0 | 0 | 0 | 0 | 0 | 0 | 0 | 0 | 0 | 0 | 0 | 0 | 0 | 0 | 0 | 0 | 0 | 0 | 600 | 6 | 1 | 5 | 0 | 0 | 95 | 0 | 0.197
543 | 0 | 0 | 0 | 0 | 10 | 0 | 0 | 0 | 0 | 0 | 0 | 0 | 0 | 90 | 0 | 0 | 0 | 0 | 0 | 0 | 0 | 0 | 0 | 0 | 0 | 0 | 0 | 0 | 0 | 0 | 0 | 0 | 0 | 600 | 0.1 | 1 | 5 | 0 | 0 | 95 | 0 | 0.495
544 | 0 | 0 | 0 | 0 | 10 | 0 | 0 | 0 | 0 | 0 | 0 | 0 | 0 | 90 | 0 | 0 | 0 | 0 | 0 | 0 | 0 | 0 | 0 | 0 | 0 | 0 | 0 | 0 | 0 | 0 | 0 | 0 | 0 | 600 | 6 | 1 | 5 | 0 | 0 | 95 | 0 | 0.367
545 | 0 | 0 | 0 | 0 | 7 | 0 | 0 | 0 | 0 | 0 | 0 | 0 | 0 | 93 | 0 | 0 | 0 | 0 | 0 | 0 | 0 | 0 | 0 | 0 | 0 | 0 | 0 | 0 | 0 | 0 | 0 | 0 | 0 | 600 | 0.1 | 1 | 5 | 0 | 0 | 95 | 0 | 0.44
546 | 0 | 0 | 0 | 0 | 7 | 0 | 0 | 0 | 0 | 0 | 0 | 0 | 0 | 93 | 0 | 0 | 0 | 0 | 0 | 0 | 0 | 0 | 0 | 0 | 0 | 0 | 0 | 0 | 0 | 0 | 0 | 0 | 0 | 600 | 6 | 1 | 5 | 0 | 0 | 95 | 0 | 0.303
547 | 0 | 0 | 0 | 0 | 3 | 0 | 0 | 0 | 0 | 0 | 0 | 0 | 0 | 97 | 0 | 0 | 0 | 0 | 0 | 0 | 0 | 0 | 0 | 0 | 0 | 0 | 0 | 0 | 0 | 0 | 0 | 0 | 0 | 600 | 0.1 | 1 | 5 | 0 | 0 | 95 | 0 | 0.362
548 | 0 | 0 | 0 | 0 | 3 | 0 | 0 | 0 | 0 | 0 | 0 | 0 | 0 | 97 | 0 | 0 | 0 | 0 | 0 | 0 | 0 | 0 | 0 | 0 | 0 | 0 | 0 | 0 | 0 | 0 | 0 | 0 | 0 | 600 | 6 | 1 | 5 | 0 | 0 | 95 | 0 | 0.231
549 | 0 | 0 | 0 | 0 | 0 | 0 | 0 | 0 | 0 | 0 | 0 | 0 | 0 | 0 | 0 | 0 | 0 | 0 | 0 | 0 | 0 | 0 | 0 | 0 | 0 | 0 | 0 | 0 | 0 | 0 | 0 | 0 | 100 | 620 | 0.25 | 1 | 100 | 0 | 0 | 0 | 6.47 | 0.0176
550 | 0 | 0 | 0 | 0 | 0 | 0 | 0 | 0 | 0 | 0 | 0 | 0 | 0 | 0 | 0 | 0 | 0 | 0 | 0 | 0 | 0 | 0 | 0 | 0 | 0 | 0 | 0 | 0 | 0 | 0 | 0 | 0 | 100 | 620 | 0.25 | 2 | 100 | 0 | 0 | 0 | 6.47 | 0.0225
551 | 0 | 0 | 0 | 0 | 0 | 0 | 0 | 0 | 0 | 0 | 0 | 0 | 0 | 0 | 0 | 0 | 0 | 0 | 0 | 0 | 0 | 0 | 0 | 0 | 0 | 0 | 0 | 0 | 0 | 0 | 0 | 0 | 100 | 620 | 0.25 | 3 | 100 | 0 | 0 | 0 | 6.47 | 0.0225
552 | 0 | 0 | 0 | 0 | 0 | 0 | 0 | 0 | 0 | 0 | 0 | 0 | 0 | 0 | 0 | 0 | 0 | 0 | 0 | 0 | 0 | 0 | 0 | 0 | 0 | 0 | 0 | 0 | 0 | 0 | 0 | 0 | 100 | 620 | 0.25 | 4 | 100 | 0 | 0 | 0 | 6.47 | 0.022
553 | 0 | 0 | 0 | 0 | 0 | 0 | 0 | 0 | 0 | 0 | 0 | 0 | 0 | 0 | 0 | 0 | 0 | 0 | 0 | 0 | 0 | 0 | 0 | 0 | 0 | 0 | 0 | 0 | 0 | 0 | 0 | 0 | 100 | 620 | 0.25 | 5 | 100 | 0 | 0 | 0 | 6.47 | 0.022
554 | 0 | 0 | 0 | 0 | 0 | 0 | 0 | 0 | 0 | 0 | 0 | 0 | 0 | 0 | 0 | 0 | 0 | 0 | 0 | 0 | 0 | 0 | 0 | 0 | 0 | 0 | 0 | 0 | 0 | 0 | 0 | 0 | 100 | 620 | 0.25 | 6 | 100 | 0 | 0 | 0 | 6.47 | 0.022
555 | 0 | 0 | 0 | 0 | 0 | 0 | 0 | 0 | 0 | 0 | 0 | 0 | 0 | 0 | 0 | 0 | 0 | 0 | 0 | 0 | 0 | 0 | 0 | 0 | 0 | 0 | 0 | 0 | 0 | 0 | 0 | 0 | 100 | 620 | 0.25 | 7 | 100 | 0 | 0 | 0 | 6.47 | 0.022
556 | 0 | 0 | 0 | 0 | 0 | 0 | 0 | 0 | 0 | 0 | 0 | 0 | 0 | 0 | 0 | 0 | 0 | 0 | 0 | 0 | 0 | 0 | 0 | 0 | 0 | 0 | 0 | 0 | 0 | 0 | 0 | 0 | 100 | 620 | 0.25 | 8 | 100 | 0 | 0 | 0 | 6.47 | 0.022
557 | 0 | 0 | 0.1 | 0 | 0 | 0 | 0 | 0 | 0 | 0 | 0 | 0 | 0 | 0 | 0 | 0 | 0 | 0 | 0 | 0 | 0 | 0 | 0 | 0 | 0 | 0 | 0 | 0 | 0 | 0 | 0 | 0 | 99.9 | 620 | 0.25 | 1 | 100 | 0 | 0 | 0 | 6.47 | 0.0616
558 | 0 | 0 | 0.1 | 0 | 0 | 0 | 0 | 0 | 0 | 0 | 0 | 0 | 0 | 0 | 0 | 0 | 0 | 0 | 0 | 0 | 0 | 0 | 0 | 0 | 0 | 0 | 0 | 0 | 0 | 0 | 0 | 0 | 99.9 | 620 | 0.25 | 2 | 100 | 0 | 0 | 0 | 6.47 | 0.052
559 | 0 | 0 | 0.1 | 0 | 0 | 0 | 0 | 0 | 0 | 0 | 0 | 0 | 0 | 0 | 0 | 0 | 0 | 0 | 0 | 0 | 0 | 0 | 0 | 0 | 0 | 0 | 0 | 0 | 0 | 0 | 0 | 0 | 99.9 | 620 | 0.25 | 3 | 100 | 0 | 0 | 0 | 6.47 | 0.045
560 | 0 | 0 | 0.1 | 0 | 0 | 0 | 0 | 0 | 0 | 0 | 0 | 0 | 0 | 0 | 0 | 0 | 0 | 0 | 0 | 0 | 0 | 0 | 0 | 0 | 0 | 0 | 0 | 0 | 0 | 0 | 0 | 0 | 99.9 | 620 | 0.25 | 4 | 100 | 0 | 0 | 0 | 6.47 | 0.0432
561 | 0 | 0 | 0.1 | 0 | 0 | 0 | 0 | 0 | 0 | 0 | 0 | 0 | 0 | 0 | 0 | 0 | 0 | 0 | 0 | 0 | 0 | 0 | 0 | 0 | 0 | 0 | 0 | 0 | 0 | 0 | 0 | 0 | 99.9 | 620 | 0.25 | 5 | 100 | 0 | 0 | 0 | 6.47 | 0.04
562 | 0 | 0 | 0.1 | 0 | 0 | 0 | 0 | 0 | 0 | 0 | 0 | 0 | 0 | 0 | 0 | 0 | 0 | 0 | 0 | 0 | 0 | 0 | 0 | 0 | 0 | 0 | 0 | 0 | 0 | 0 | 0 | 0 | 99.9 | 620 | 0.25 | 6 | 100 | 0 | 0 | 0 | 6.47 | 0.0384
563 | 0 | 0 | 0.1 | 0 | 0 | 0 | 0 | 0 | 0 | 0 | 0 | 0 | 0 | 0 | 0 | 0 | 0 | 0 | 0 | 0 | 0 | 0 | 0 | 0 | 0 | 0 | 0 | 0 | 0 | 0 | 0 | 0 | 99.9 | 620 | 0.25 | 7 | 100 | 0 | 0 | 0 | 6.47 | 0.0376
564 | 0 | 0 | 0.1 | 0 | 0 | 0 | 0 | 0 | 0 | 0 | 0 | 0 | 0 | 0 | 0 | 0 | 0 | 0 | 0 | 0 | 0 | 0 | 0 | 0 | 0 | 0 | 0 | 0 | 0 | 0 | 0 | 0 | 99.9 | 620 | 0.25 | 8 | 100 | 0 | 0 | 0 | 6.47 | 0.0384
565 | 0 | 0 | 0 | 0 | 0 | 0 | 0 | 0 | 0 | 0 | 0 | 0 | 3 | 0 | 0 | 0 | 0 | 0 | 0 | 0 | 0 | 0 | 0 | 0 | 0 | 0 | 0 | 0 | 0 | 0 | 0 | 0 | 97 | 620 | 0.25 | 1 | 100 | 0 | 0 | 0 | 6.47 | 0.1584
566 | 0 | 0 | 0 | 0 | 0 | 0 | 0 | 0 | 0 | 0 | 0 | 0 | 3 | 0 | 0 | 0 | 0 | 0 | 0 | 0 | 0 | 0 | 0 | 0 | 0 | 0 | 0 | 0 | 0 | 0 | 0 | 0 | 97 | 620 | 0.25 | 2 | 100 | 0 | 0 | 0 | 6.47 | 0.1936
567 | 0 | 0 | 0 | 0 | 0 | 0 | 0 | 0 | 0 | 0 | 0 | 0 | 3 | 0 | 0 | 0 | 0 | 0 | 0 | 0 | 0 | 0 | 0 | 0 | 0 | 0 | 0 | 0 | 0 | 0 | 0 | 0 | 97 | 620 | 0.25 | 3 | 100 | 0 | 0 | 0 | 6.47 | 0.1445
568 | 0 | 0 | 0 | 0 | 0 | 0 | 0 | 0 | 0 | 0 | 0 | 0 | 3 | 0 | 0 | 0 | 0 | 0 | 0 | 0 | 0 | 0 | 0 | 0 | 0 | 0 | 0 | 0 | 0 | 0 | 0 | 0 | 97 | 620 | 0.25 | 4 | 100 | 0 | 0 | 0 | 6.47 | 0.12
569 | 0 | 0 | 0 | 0 | 0 | 0 | 0 | 0 | 0 | 0 | 0 | 0 | 3 | 0 | 0 | 0 | 0 | 0 | 0 | 0 | 0 | 0 | 0 | 0 | 0 | 0 | 0 | 0 | 0 | 0 | 0 | 0 | 97 | 620 | 0.25 | 5 | 100 | 0 | 0 | 0 | 6.47 | 0.1185
570 | 0 | 0 | 0 | 0 | 0 | 0 | 0 | 0 | 0 | 0 | 0 | 0 | 3 | 0 | 0 | 0 | 0 | 0 | 0 | 0 | 0 | 0 | 0 | 0 | 0 | 0 | 0 | 0 | 0 | 0 | 0 | 0 | 97 | 620 | 0.25 | 6 | 100 | 0 | 0 | 0 | 6.47 | 0.0924
571 | 0 | 0 | 0 | 0 | 0 | 0 | 0 | 0 | 0 | 0 | 0 | 0 | 3 | 0 | 0 | 0 | 0 | 0 | 0 | 0 | 0 | 0 | 0 | 0 | 0 | 0 | 0 | 0 | 0 | 0 | 0 | 0 | 97 | 620 | 0.25 | 7 | 100 | 0 | 0 | 0 | 6.47 | 0.0924
572 | 0 | 0 | 0 | 0 | 0 | 0 | 0 | 0 | 0 | 0 | 0 | 0 | 3 | 0 | 0 | 0 | 0 | 0 | 0 | 0 | 0 | 0 | 0 | 0 | 0 | 0 | 0 | 0 | 0 | 0 | 0 | 0 | 97 | 620 | 0.25 | 8 | 100 | 0 | 0 | 0 | 6.47 | 0.09
573 | 0 | 0 | 0.1 | 0 | 0 | 0 | 0 | 0 | 0 | 0 | 0 | 0 | 3 | 0 | 0 | 0 | 0 | 0 | 0 | 0 | 0 | 0 | 0 | 0 | 0 | 0 | 0 | 0 | 0 | 0 | 0 | 0 | 96.9 | 620 | 0.25 | 1 | 100 | 0 | 0 | 0 | 6.47 | 0.3666
574 | 0 | 0 | 0.1 | 0 | 0 | 0 | 0 | 0 | 0 | 0 | 0 | 0 | 3 | 0 | 0 | 0 | 0 | 0 | 0 | 0 | 0 | 0 | 0 | 0 | 0 | 0 | 0 | 0 | 0 | 0 | 0 | 0 | 96.9 | 620 | 0.25 | 2 | 100 | 0 | 0 | 0 | 6.47 | 0.3906
575 | 0 | 0 | 0.1 | 0 | 0 | 0 | 0 | 0 | 0 | 0 | 0 | 0 | 3 | 0 | 0 | 0 | 0 | 0 | 0 | 0 | 0 | 0 | 0 | 0 | 0 | 0 | 0 | 0 | 0 | 0 | 0 | 0 | 96.9 | 620 | 0.25 | 3 | 100 | 0 | 0 | 0 | 6.47 | 0.3772
576 | 0 | 0 | 0.1 | 0 | 0 | 0 | 0 | 0 | 0 | 0 | 0 | 0 | 3 | 0 | 0 | 0 | 0 | 0 | 0 | 0 | 0 | 0 | 0 | 0 | 0 | 0 | 0 | 0 | 0 | 0 | 0 | 0 | 96.9 | 620 | 0.25 | 4 | 100 | 0 | 0 | 0 | 6.47 | 0.3367
577 | 0 | 0 | 0.1 | 0 | 0 | 0 | 0 | 0 | 0 | 0 | 0 | 0 | 3 | 0 | 0 | 0 | 0 | 0 | 0 | 0 | 0 | 0 | 0 | 0 | 0 | 0 | 0 | 0 | 0 | 0 | 0 | 0 | 96.9 | 620 | 0.25 | 5 | 100 | 0 | 0 | 0 | 6.47 | 0.3367
578 | 0 | 0 | 0.1 | 0 | 0 | 0 | 0 | 0 | 0 | 0 | 0 | 0 | 3 | 0 | 0 | 0 | 0 | 0 | 0 | 0 | 0 | 0 | 0 | 0 | 0 | 0 | 0 | 0 | 0 | 0 | 0 | 0 | 96.9 | 620 | 0.25 | 6 | 100 | 0 | 0 | 0 | 6.47 | 0.3185
579 | 0 | 0 | 0.1 | 0 | 0 | 0 | 0 | 0 | 0 | 0 | 0 | 0 | 3 | 0 | 0 | 0 | 0 | 0 | 0 | 0 | 0 | 0 | 0 | 0 | 0 | 0 | 0 | 0 | 0 | 0 | 0 | 0 | 96.9 | 620 | 0.25 | 7 | 100 | 0 | 0 | 0 | 6.47 | 0.3367
580 | 0 | 0 | 0.1 | 0 | 0 | 0 | 0 | 0 | 0 | 0 | 0 | 0 | 3 | 0 | 0 | 0 | 0 | 0 | 0 | 0 | 0 | 0 | 0 | 0 | 0 | 0 | 0 | 0 | 0 | 0 | 0 | 0 | 96.9 | 620 | 0.25 | 8 | 100 | 0 | 0 | 0 | 6.47 | 0.3276
581 | 0 | 0 | 0.1 | 0 | 0 | 0.25 | 0 | 0 | 0 | 0 | 0 | 0 | 3 | 0 | 0 | 0 | 0 | 0 | 0 | 0 | 0 | 0 | 0 | 0 | 0 | 0 | 0 | 0 | 0 | 0 | 0 | 0 | 96.65 | 620 | 0.25 | 1 | 100 | 0 | 0 | 0 | 6.47 | 0.3936
582 | 0 | 0 | 0.1 | 0 | 0 | 0.25 | 0 | 0 | 0 | 0 | 0 | 0 | 3 | 0 | 0 | 0 | 0 | 0 | 0 | 0 | 0 | 0 | 0 | 0 | 0 | 0 | 0 | 0 | 0 | 0 | 0 | 0 | 96.65 | 620 | 0.25 | 2 | 100 | 0 | 0 | 0 | 6.47 | 0.4032
583 | 0 | 0 | 0.1 | 0 | 0 | 0.25 | 0 | 0 | 0 | 0 | 0 | 0 | 3 | 0 | 0 | 0 | 0 | 0 | 0 | 0 | 0 | 0 | 0 | 0 | 0 | 0 | 0 | 0 | 0 | 0 | 0 | 0 | 96.65 | 620 | 0.25 | 3 | 100 | 0 | 0 | 0 | 6.47 | 0.3895
584 | 0 | 0 | 0.1 | 0 | 0 | 0.25 | 0 | 0 | 0 | 0 | 0 | 0 | 3 | 0 | 0 | 0 | 0 | 0 | 0 | 0 | 0 | 0 | 0 | 0 | 0 | 0 | 0 | 0 | 0 | 0 | 0 | 0 | 96.65 | 620 | 0.25 | 4 | 100 | 0 | 0 | 0 | 6.47 | 0.3572
585 | 0 | 0 | 0.1 | 0 | 0 | 0.25 | 0 | 0 | 0 | 0 | 0 | 0 | 3 | 0 | 0 | 0 | 0 | 0 | 0 | 0 | 0 | 0 | 0 | 0 | 0 | 0 | 0 | 0 | 0 | 0 | 0 | 0 | 96.65 | 620 | 0.25 | 5 | 100 | 0 | 0 | 0 | 6.47 | 0.3572
586 | 0 | 0 | 0.1 | 0 | 0 | 0.25 | 0 | 0 | 0 | 0 | 0 | 0 | 3 | 0 | 0 | 0 | 0 | 0 | 0 | 0 | 0 | 0 | 0 | 0 | 0 | 0 | 0 | 0 | 0 | 0 | 0 | 0 | 96.65 | 620 | 0.25 | 6 | 100 | 0 | 0 | 0 | 6.47 | 0.3384
587 | 0 | 0 | 0.1 | 0 | 0 | 0.25 | 0 | 0 | 0 | 0 | 0 | 0 | 3 | 0 | 0 | 0 | 0 | 0 | 0 | 0 | 0 | 0 | 0 | 0 | 0 | 0 | 0 | 0 | 0 | 0 | 0 | 0 | 96.65 | 620 | 0.25 | 7 | 100 | 0 | 0 | 0 | 6.47 | 0.3572
588 | 0 | 0 | 0.1 | 0 | 0 | 0.25 | 0 | 0 | 0 | 0 | 0 | 0 | 3 | 0 | 0 | 0 | 0 | 0 | 0 | 0 | 0 | 0 | 0 | 0 | 0 | 0 | 0 | 0 | 0 | 0 | 0 | 0 | 96.65 | 620 | 0.25 | 8 | 100 | 0 | 0 | 0 | 6.47 | 0.3478